## I-V Characteristic (mA-mm)
VDS (V) | VGS = -0.300 V | VGS = 0.100 V | VGS = 0.500 V | VGS = 0.900 V
0 | -1.5258e-05 | -0.5183 | -1.0626 | -5.626
0.01 | 0.0007202 | 7.614 | 15.995 | 12.71
0.02 | 0.0012609 | 15.134 | 32.778 | 31.127
0.03 | 0.0016642 | 22.145 | 49.596 | 49.166
0.04 | 0.0019806 | 28.607 | 66.3 | 67.46
0.05 | 0.002224 | 34.409 | 83.04 | 85.35
0.06 | 0.0024261 | 39.614 | 99.16 | 103.21
0.07 | 0.002592 | 44.377 | 115.67 | 121.1
0.08 | 0.0027413 | 48.605 | 131.65 | 138.61
0.09 | 0.0028756 | 52.316 | 147.53 | 156.23
0.1 | 0.0029931 | 55.608 | 163.22 | 173.47
0.11 | 0.0031192 | 58.49 | 178.86 | 190.82
0.12 | 0.0032311 | 61.13 | 193.92 | 207.71
0.13 | 0.0033412 | 63.43 | 208.75 | 224.35
0.14 | 0.0034594 | 65.58 | 223.68 | 241.38
0.15 | 0.0035766 | 67.38 | 238.07 | 257.66
0.16 | 0.003703 | 69.14 | 252.01 | 273.59
0.17 | 0.0038207 | 70.69 | 265.77 | 289.72
0.18 | 0.0039418 | 72.08 | 279.1 | 305.19
0.19 | 0.0040675 | 73.42 | 292.55 | 320.9
0.2 | 0.0041864 | 74.62 | 305.05 | 336.06
0.21 | 0.0043296 | 75.88 | 317.49 | 350.99
0.22 | 0.0044597 | 77.16 | 329.5 | 365.61
0.23 | 0.0045999 | 78.34 | 341.09 | 380.25
0.24 | 0.0047407 | 79.6 | 352.37 | 394.48
0.25 | 0.0048885 | 80.95 | 363.27 | 408.34
0.26 | 0.0050498 | 82.36 | 373.64 | 421.82
0.27 | 0.0051871 | 83.82 | 383.74 | 435.26
0.28 | 0.0053455 | 85.17 | 393.6 | 448.49
0.29 | 0.0055164 | 86.41 | 402.81 | 461.04
0.3 | 0.0056596 | 87.74 | 411.68 | 473.35
0.31 | 0.005696 | 89.02 | 420.35 | 485.7
0.32 | 0.005895 | 90.12 | 428.59 | 497.27
0.33 | 0.00609 | 91.45 | 436.57 | 509.02
0.34 | 0.006285 | 92.53 | 444 | 520.02
0.35 | 0.006499 | 93.61 | 451.17 | 530.94
0.36 | 0.006708 | 94.88 | 458.18 | 541.54
0.37 | 0.006937 | 95.97 | 464.7 | 551.71
0.38 | 0.007135 | 97.05 | 470.91 | 561.53
0.39 | 0.007358 | 98.07 | 476.85 | 571.2
0.4 | 0.007568 | 99.24 | 482.65 | 580.2
0.41 | 0.007807 | 100.34 | 488.05 | 589.4
0.42 | 0.00805 | 101.44 | 493.21 | 597.7
0.43 | 0.008331 | 102.42 | 498.17 | 606
0.44 | 0.008613 | 103.58 | 503.04 | 613.9
0.45 | 0.008866 | 104.66 | 507.5 | 621.4
0.46 | 0.00918 | 105.78 | 511.81 | 628.7
0.47 | 0.009468 | 106.98 | 515.94 | 635.9
0.48 | 0.00983 | 107.87 | 520.09 | 642.1
0.49 | 0.010158 | 109.1 | 523.99 | 648.7
0.5 | 0.010522 | 110.22 | 527.7 | 654.8
0.51 | 0.010881 | 111.42 | 531.36 | 660.6
0.52 | 0.011299 | 112.56 | 534.89 | 666
0.53 | 0.011762 | 113.68 | 538.29 | 671.1
0.54 | 0.012204 | 114.83 | 541.63 | 676
0.55 | 0.012692 | 116.07 | 544.82 | 680.8
0.56 | 0.013141 | 117.27 | 547.96 | 685.4
0.57 | 0.013625 | 118.39 | 550.98 | 689.6
0.58 | 0.014145 | 119.6 | 553.94 | 693.2
0.59 | 0.014724 | 120.9 | 556.8 | 697.1
0.6 | 0.015314 | 122.02 | 559.59 | 700.4
0.61 | 0.015861 | 123.43 | 562.21 | 703.7
0.62 | 0.016446 | 124.37 | 564.82 | 706.8
0.63 | 0.016978 | 125.77 | 567.28 | 709.6
0.64 | 0.017658 | 127.04 | 569.75 | 712.3
0.65 | 0.018285 | 128.33 | 572 | 714.6
0.66 | 0.019047 | 129.61 | 574.4 | 716.8
0.67 | 0.019658 | 130.72 | 576.2 | 718.8
0.68 | 0.020397 | 132.06 | 578.3 | 720.8
0.69 | 0.021089 | 133.4 | 580.3 | 722.1
0.7 | 0.021818 | 134.63 | 582.2 | 723.8
0.71 | 0.022553 | 135.83 | 584.4 | 725.3
0.72 | 0.023371 | 137.18 | 586.2 | 726.7
0.73 | 0.024141 | 138.43 | 587.8 | 727.7
0.74 | 0.024899 | 139.74 | 589.4 | 728.7
0.75 | 0.025773 | 141.02 | 590.9 | 729.9
0.76 | 0.026544 | 142.14 | 592.4 | 730.6
0.77 | 0.027525 | 143.59 | 594 | 731.5
0.78 | 0.028366 | 144.87 | 595.6 | 732.3
0.79 | 0.029228 | 146.17 | 597.2 | 732.7
0.8 | 0.030175 | 147.61 | 598.2 | 733.5
0.81 | 0.030919 | 148.71 | 599.5 | 734.1
0.82 | 0.03195 | 150.17 | 601 | 734.9
0.83 | 0.033034 | 151.54 | 602.2 | 735.1
0.84 | 0.033966 | 152.91 | 603.4 | 735.7
0.85 | 0.034828 | 154.32 | 604.3 | 736.3
0.86 | 0.036015 | 155.54 | 605.8 | 736.3
0.87 | 0.036919 | 157.03 | 606.6 | 736.9
0.88 | 0.038213 | 158.39 | 607.9 | 737.3
0.89 | 0.039067 | 159.77 | 609 | 737.7
0.9 | 0.040329 | 161.06 | 610.1 | 737.9
0.91 | 0.041304 | 162.58 | 611 | 738.1
0.92 | 0.042398 | 163.99 | 612.2 | 738.3
0.93 | 0.043596 | 165.38 | 613 | 738.5
0.94 | 0.044705 | 166.87 | 613.9 | 738.7
0.95 | 0.046013 | 168.14 | 615 | 739.3
0.96 | 0.047033 | 169.74 | 616.3 | 739.5
0.97 | 0.04841 | 171.24 | 617 | 739.7
0.98 | 0.049554 | 172.57 | 618.2 | 739.9
0.99 | 0.050911 | 174.13 | 619.3 | 740.2
1 | 0.052007 | 175.41 | 619.9 | 740.3