## I-V Characteristic (mA-mm)
VDS (V) | VGS = -0.300 V | VGS = 0.100 V | VGS = 0.500 V | VGS = 0.900 V
0 | -4.8075e-06 | -0.48637 | -1.166 | -5.492
0.01 | 0.0006237 | 7.281 | 15.458 | 12.488
0.02 | 0.0010866 | 14.594 | 31.734 | 30.015
0.03 | 0.0014363 | 21.25 | 47.885 | 47.582
0.04 | 0.0017041 | 27.396 | 64.15 | 65.34
0.05 | 0.0019155 | 32.917 | 80.09 | 82.67
0.06 | 0.0020929 | 37.918 | 96.01 | 100.01
0.07 | 0.0022337 | 42.448 | 112.02 | 117.41
0.08 | 0.0023645 | 46.372 | 127.45 | 134.49
0.09 | 0.0024767 | 49.912 | 142.87 | 151.31
0.1 | 0.0025842 | 53.012 | 158.09 | 168.16
0.11 | 0.0026866 | 55.763 | 173.15 | 185.05
0.12 | 0.0027841 | 57.85 | 188 | 201.5
0.13 | 0.0028765 | 60.09 | 202.44 | 217.75
0.14 | 0.0029737 | 61.91 | 216.65 | 233.94
0.15 | 0.0030807 | 63.73 | 230.65 | 249.93
0.16 | 0.0031786 | 65.26 | 244.22 | 265.41
0.17 | 0.0032817 | 66.64 | 257.92 | 281.27
0.18 | 0.0033926 | 67.98 | 270.71 | 296.35
0.19 | 0.0034951 | 69.14 | 283.57 | 311.48
0.2 | 0.0036121 | 70.31 | 296.08 | 326.38
0.21 | 0.0037155 | 71.35 | 308.1 | 340.89
0.22 | 0.0038346 | 72.37 | 319.78 | 355.37
0.23 | 0.0039565 | 73.38 | 331.22 | 369.48
0.24 | 0.0040656 | 74.48 | 342.21 | 383.34
0.25 | 0.0041948 | 75.66 | 352.71 | 396.86
0.26 | 0.0043198 | 76.76 | 363.06 | 410.23
0.27 | 0.0044502 | 78.09 | 372.93 | 423.41
0.28 | 0.0045802 | 79.16 | 382.41 | 436.22
0.29 | 0.0047118 | 80.53 | 391.38 | 448.59
0.3 | 0.0048743 | 81.82 | 400.12 | 460.88
0.31 | 0.0049969 | 83.03 | 408.74 | 473.13
0.32 | 0.0051432 | 84.22 | 416.6 | 484.59
0.33 | 0.0053012 | 85.25 | 424.31 | 495.93
0.34 | 0.0054553 | 86.42 | 431.71 | 507.03
0.35 | 0.0056357 | 87.49 | 438.77 | 517.71
0.36 | 0.005696 | 88.69 | 445.42 | 528.4
0.37 | 0.005879 | 89.63 | 451.82 | 538.36
0.38 | 0.006059 | 90.74 | 457.97 | 548.18
0.39 | 0.006252 | 91.72 | 463.78 | 557.72
0.4 | 0.006441 | 92.79 | 469.39 | 567.09
0.41 | 0.006652 | 93.84 | 474.65 | 575.7
0.42 | 0.006849 | 94.82 | 479.8 | 584.4
0.43 | 0.007081 | 95.91 | 484.71 | 592.6
0.44 | 0.007307 | 97.07 | 489.4 | 600.6
0.45 | 0.007503 | 98.01 | 493.85 | 608.3
0.46 | 0.007766 | 99.12 | 498.2 | 615.4
0.47 | 0.008011 | 100.06 | 502.42 | 622.7
0.48 | 0.008293 | 101.26 | 506.5 | 629.2
0.49 | 0.008524 | 102.22 | 510.41 | 635.7
0.5 | 0.008844 | 103.38 | 514.23 | 641.9
0.51 | 0.009141 | 104.46 | 517.88 | 647.9
0.52 | 0.00948 | 105.55 | 521.55 | 653.3
0.53 | 0.009823 | 106.67 | 524.99 | 658.5
0.54 | 0.01019 | 107.84 | 528.41 | 663.5
0.55 | 0.010566 | 108.91 | 531.7 | 668.5
0.56 | 0.010936 | 109.95 | 534.93 | 672.9
0.57 | 0.011363 | 111.23 | 538.01 | 677.2
0.58 | 0.011799 | 112.38 | 541.02 | 681.2
0.59 | 0.012257 | 113.56 | 543.93 | 684.8
0.6 | 0.012673 | 114.8 | 546.81 | 688.6
0.61 | 0.013132 | 115.84 | 549.54 | 692
0.62 | 0.01359 | 117.21 | 552.11 | 695.2
0.63 | 0.014035 | 118.39 | 554.8 | 697.9
0.64 | 0.01459 | 119.68 | 557.22 | 700.5
0.65 | 0.015128 | 120.9 | 559.65 | 703.2
0.66 | 0.015675 | 122.16 | 561.92 | 705.6
0.67 | 0.016167 | 123.38 | 564.15 | 707.6
0.68 | 0.016725 | 124.63 | 566.38 | 709.6
0.69 | 0.017358 | 125.86 | 568.36 | 711.7
0.7 | 0.017912 | 127.05 | 570.3 | 713.2
0.71 | 0.018472 | 128.31 | 572.3 | 714.7
0.72 | 0.019177 | 129.59 | 573.9 | 716
0.73 | 0.019818 | 130.88 | 575.7 | 717.2
0.74 | 0.020359 | 132.16 | 577.4 | 718.5
0.75 | 0.021065 | 133.26 | 579 | 719.6
0.76 | 0.021797 | 134.63 | 580.6 | 720.5
0.77 | 0.022464 | 135.93 | 582.2 | 721.3
0.78 | 0.023079 | 137.24 | 583.4 | 722.2
0.79 | 0.023823 | 138.55 | 585 | 722.8
0.8 | 0.02465 | 139.76 | 586.2 | 723.6
0.81 | 0.025402 | 141.23 | 587.8 | 724.5
0.82 | 0.026051 | 142.42 | 589.2 | 724.7
0.83 | 0.027024 | 143.82 | 590.4 | 725.5
0.84 | 0.027851 | 145.07 | 591.5 | 725.9
0.85 | 0.028516 | 146.37 | 592.6 | 726.5
0.86 | 0.029468 | 147.77 | 594 | 726.9
0.87 | 0.030336 | 149.18 | 595.2 | 727.4
0.88 | 0.031208 | 150.53 | 596.2 | 728.1
0.89 | 0.031962 | 151.76 | 597.2 | 728.3
0.9 | 0.032862 | 153.2 | 598.3 | 728.3
0.91 | 0.033701 | 154.61 | 599.4 | 728.7
0.92 | 0.034712 | 156.03 | 600.5 | 729.1
0.93 | 0.035714 | 157.51 | 601.4 | 729.2
0.94 | 0.036563 | 158.77 | 602.5 | 729.9
0.95 | 0.037622 | 160.29 | 603.5 | 730.1
0.96 | 0.038379 | 161.66 | 604.6 | 730.3
0.97 | 0.039556 | 163.11 | 605.5 | 730.6
0.98 | 0.040649 | 164.53 | 606.6 | 730.7
0.99 | 0.041764 | 165.86 | 607.4 | 731.1
1 | 0.042629 | 167.3 | 608.6 | 731.5