## I-V Characteristic (mA-mm)
VDS (V) | VGS = -0.300 V | VGS = 0.100 V | VGS = 0.500 V | VGS = 0.900 V
0 | -8.626e-06 | -0.5361 | -1.0564 | -5.41
0.01 | 0.0006178 | 7.281 | 15.243 | 12.354
0.02 | 0.0010787 | 14.516 | 31.813 | 29.88
0.03 | 0.0014277 | 21.246 | 47.856 | 47.545
0.04 | 0.0016968 | 27.357 | 64.21 | 64.98
0.05 | 0.001906 | 32.857 | 80.11 | 82.68
0.06 | 0.0020732 | 37.845 | 95.83 | 99.67
0.07 | 0.0022214 | 42.348 | 111.72 | 116.96
0.08 | 0.0023403 | 46.3 | 127.11 | 134.06
0.09 | 0.0024538 | 49.788 | 142.66 | 150.96
0.1 | 0.0025571 | 52.902 | 157.65 | 167.73
0.11 | 0.0026588 | 55.668 | 172.78 | 184.49
0.12 | 0.0027569 | 57.89 | 187.5 | 200.9
0.13 | 0.0028463 | 59.99 | 201.89 | 217.17
0.14 | 0.0029427 | 61.95 | 216.17 | 233.4
0.15 | 0.0030396 | 63.66 | 230.27 | 249.39
0.16 | 0.0031308 | 65.24 | 243.75 | 264.9
0.17 | 0.0032413 | 66.59 | 257.1 | 280.37
0.18 | 0.0033382 | 67.91 | 270.34 | 295.52
0.19 | 0.0034543 | 69.16 | 283.04 | 310.94
0.2 | 0.0035543 | 70.21 | 295.48 | 325.6
0.21 | 0.00366 | 71.27 | 307.49 | 340.17
0.22 | 0.0037745 | 72.35 | 319.22 | 354.51
0.23 | 0.003885 | 73.38 | 330.73 | 368.59
0.24 | 0.0040133 | 74.37 | 341.58 | 382.52
0.25 | 0.0041224 | 75.55 | 352.21 | 396.09
0.26 | 0.0042526 | 76.72 | 362.41 | 409.28
0.27 | 0.0043825 | 78.01 | 372.24 | 422.35
0.28 | 0.0045124 | 79.22 | 381.81 | 435.34
0.29 | 0.0046519 | 80.41 | 390.93 | 447.74
0.3 | 0.0047827 | 81.8 | 399.61 | 459.91
0.31 | 0.0049286 | 82.95 | 408.03 | 471.93
0.32 | 0.0050811 | 84.11 | 416.1 | 483.47
0.33 | 0.0052142 | 85.33 | 423.81 | 495.05
0.34 | 0.0053859 | 86.41 | 431.21 | 505.96
0.35 | 0.0055207 | 87.44 | 438.19 | 516.65
0.36 | 0.005651 | 88.66 | 444.99 | 527.29
0.37 | 0.00582 | 89.65 | 451.4 | 537.28
0.38 | 0.006007 | 90.64 | 457.47 | 547.22
0.39 | 0.006187 | 91.72 | 463.27 | 556.57
0.4 | 0.00637 | 92.77 | 468.85 | 565.96
0.41 | 0.006538 | 93.8 | 474.21 | 574.8
0.42 | 0.006764 | 94.85 | 479.24 | 583.2
0.43 | 0.006968 | 95.71 | 484.13 | 591.4
0.44 | 0.007212 | 96.89 | 488.81 | 599.4
0.45 | 0.0074 | 97.98 | 493.29 | 607.2
0.46 | 0.007647 | 99 | 497.64 | 614.2
0.47 | 0.007891 | 100.09 | 501.76 | 621.4
0.48 | 0.008162 | 101.08 | 505.85 | 628.1
0.49 | 0.0084 | 102.22 | 509.79 | 634.5
0.5 | 0.008681 | 103.22 | 513.55 | 640.5
0.51 | 0.009017 | 104.3 | 517.18 | 646.7
0.52 | 0.00931 | 105.35 | 520.83 | 652.1
0.53 | 0.009704 | 106.49 | 524.33 | 657.4
0.54 | 0.010045 | 107.63 | 527.66 | 662.6
0.55 | 0.010422 | 108.76 | 530.96 | 667.4
0.56 | 0.010754 | 109.83 | 534.12 | 671.9
0.57 | 0.011157 | 110.98 | 537.21 | 676
0.58 | 0.01155 | 112.13 | 540.23 | 680.4
0.59 | 0.011977 | 113.36 | 543.09 | 684
0.6 | 0.012437 | 114.52 | 545.98 | 687.3
0.61 | 0.012929 | 115.83 | 548.66 | 690.8
0.62 | 0.013393 | 116.87 | 551.38 | 694
0.63 | 0.013822 | 118.23 | 553.89 | 697
0.64 | 0.014346 | 119.44 | 556.41 | 699.7
0.65 | 0.014891 | 120.66 | 558.71 | 702.5
0.66 | 0.015437 | 121.92 | 561.08 | 704.4
0.67 | 0.015972 | 123.02 | 563.34 | 706.6
0.68 | 0.016518 | 124.35 | 565.43 | 708.9
0.69 | 0.017126 | 125.55 | 567.53 | 710.5
0.7 | 0.017668 | 126.83 | 569.41 | 712.1
0.71 | 0.018286 | 128.06 | 571.5 | 713.7
0.72 | 0.01891 | 129.29 | 572.8 | 714.9
0.73 | 0.01958 | 130.62 | 574.6 | 716.1
0.74 | 0.020097 | 131.8 | 576.4 | 717.3
0.75 | 0.02077 | 133.15 | 578.2 | 718.8
0.76 | 0.021455 | 134.32 | 579.8 | 719.4
0.77 | 0.02222 | 135.71 | 581 | 720.4
0.78 | 0.022797 | 136.97 | 582.8 | 721.3
0.79 | 0.023571 | 138.19 | 584.4 | 722
0.8 | 0.024342 | 139.65 | 585.8 | 722.6
0.81 | 0.024972 | 140.77 | 587.2 | 723.5
0.82 | 0.025763 | 142.18 | 588.2 | 724
0.83 | 0.026628 | 143.55 | 589.4 | 724.7
0.84 | 0.027444 | 144.94 | 590.8 | 725.3
0.85 | 0.028142 | 146.13 | 591.8 | 725.5
0.86 | 0.028999 | 147.51 | 593 | 725.9
0.87 | 0.029856 | 148.84 | 594.1 | 726.5
0.88 | 0.03067 | 150.26 | 595.6 | 726.9
0.89 | 0.03151 | 151.63 | 596.4 | 727.1
0.9 | 0.032479 | 152.96 | 597.6 | 727.7
0.91 | 0.033379 | 154.36 | 598.3 | 728.1
0.92 | 0.034072 | 155.8 | 599.9 | 728.3
0.93 | 0.035039 | 157.23 | 600.7 | 728.7
0.94 | 0.036022 | 158.65 | 601.5 | 728.7
0.95 | 0.037167 | 159.95 | 602.6 | 729.5
0.96 | 0.038053 | 161.46 | 603.8 | 729.2
0.97 | 0.039022 | 162.85 | 604.7 | 729.9
0.98 | 0.039961 | 164.27 | 605.8 | 730.1
0.99 | 0.040914 | 165.67 | 607.1 | 730.3
1 | 0.042079 | 167.13 | 607.6 | 730.5