## I-V Characteristic (mA-mm)
VDS (V) | VGS = -0.300 V | VGS = 0.100 V | VGS = 0.500 V | VGS = 0.900 V
0 | -1.5755e-05 | -0.5201 | -1.0252 | -5.358
0.01 | 0.0006427 | 7.329 | 15.528 | 12.63
0.02 | 0.001129 | 14.618 | 31.697 | 30.082
0.03 | 0.001496 | 21.282 | 47.932 | 47.587
0.04 | 0.0017743 | 27.463 | 64.24 | 65.26
0.05 | 0.0019902 | 32.999 | 80.15 | 82.58
0.06 | 0.0021721 | 37.993 | 95.91 | 99.91
0.07 | 0.0023237 | 42.558 | 111.84 | 117.19
0.08 | 0.002458 | 46.544 | 127.63 | 134.4
0.09 | 0.0025696 | 50.057 | 142.8 | 151.15
0.1 | 0.0026793 | 53.178 | 157.95 | 168.02
0.11 | 0.0027853 | 55.977 | 173.16 | 184.77
0.12 | 0.0028826 | 58.13 | 187.7 | 200.95
0.13 | 0.0029897 | 60.39 | 202.38 | 217.54
0.14 | 0.0030927 | 62.22 | 216.52 | 233.56
0.15 | 0.0031926 | 64.04 | 230.66 | 249.5
0.16 | 0.0032964 | 65.62 | 244.23 | 265.15
0.17 | 0.0034022 | 67.02 | 257.62 | 280.87
0.18 | 0.0035127 | 68.34 | 270.84 | 295.98
0.19 | 0.0036187 | 69.51 | 283.63 | 311.12
0.2 | 0.0037333 | 70.71 | 295.99 | 326.01
0.21 | 0.0038538 | 71.73 | 308.16 | 340.63
0.22 | 0.0039581 | 72.86 | 320.02 | 354.98
0.23 | 0.0040953 | 73.85 | 331.36 | 369.12
0.24 | 0.0042174 | 74.98 | 342.43 | 383
0.25 | 0.0043544 | 76.16 | 353.1 | 396.49
0.26 | 0.0044828 | 77.28 | 363.24 | 409.62
0.27 | 0.0046168 | 78.68 | 373.27 | 423.09
0.28 | 0.004751 | 79.79 | 382.73 | 435.68
0.29 | 0.0048871 | 81.23 | 391.92 | 448.06
0.3 | 0.0050314 | 82.5 | 400.6 | 460.37
0.31 | 0.0051854 | 83.74 | 409.13 | 472.47
0.32 | 0.0053239 | 84.95 | 417.26 | 483.98
0.33 | 0.005501 | 85.99 | 424.99 | 495.48
0.34 | 0.0056694 | 87.13 | 432.31 | 506.48
0.35 | 0.00571 | 88.25 | 439.41 | 517.31
0.36 | 0.00589 | 89.38 | 446.27 | 527.86
0.37 | 0.006098 | 90.36 | 452.68 | 537.83
0.38 | 0.006284 | 91.52 | 458.74 | 547.76
0.39 | 0.006489 | 92.52 | 464.61 | 557.31
0.4 | 0.006671 | 93.57 | 470.27 | 566.48
0.41 | 0.006896 | 94.69 | 475.61 | 575.4
0.42 | 0.007119 | 95.65 | 480.66 | 583.8
0.43 | 0.007345 | 96.73 | 485.49 | 591.9
0.44 | 0.007573 | 97.83 | 490.26 | 600.2
0.45 | 0.007834 | 98.77 | 494.8 | 607.6
0.46 | 0.008061 | 99.98 | 499.03 | 615
0.47 | 0.008316 | 100.88 | 503.23 | 622
0.48 | 0.00862 | 102.02 | 507.31 | 628.5
0.49 | 0.008889 | 103.11 | 511.24 | 635.3
0.5 | 0.009197 | 104.18 | 515 | 641.3
0.51 | 0.009532 | 105.23 | 518.66 | 647.3
0.52 | 0.009865 | 106.35 | 522.31 | 652.5
0.53 | 0.010228 | 107.5 | 525.81 | 658.1
0.54 | 0.010642 | 108.57 | 529.16 | 663.1
0.55 | 0.011002 | 109.78 | 532.37 | 668.1
0.56 | 0.011405 | 110.72 | 535.63 | 672.6
0.57 | 0.011851 | 112.02 | 538.76 | 677
0.58 | 0.012278 | 113.21 | 541.76 | 680.8
0.59 | 0.012772 | 114.44 | 544.7 | 685
0.6 | 0.013239 | 115.65 | 547.44 | 688.4
0.61 | 0.013736 | 116.73 | 550.26 | 691.8
0.62 | 0.014213 | 118.03 | 552.93 | 694.8
0.63 | 0.0148 | 119.23 | 555.48 | 698
0.64 | 0.015321 | 120.46 | 557.98 | 700.5
0.65 | 0.015828 | 121.78 | 560.38 | 703.2
0.66 | 0.016425 | 122.92 | 562.75 | 705.5
0.67 | 0.016977 | 124.3 | 564.93 | 707.6
0.68 | 0.017604 | 125.51 | 567.09 | 709.6
0.69 | 0.018132 | 126.77 | 569.09 | 711.4
0.7 | 0.018815 | 127.89 | 570.9 | 713
0.71 | 0.019511 | 129.29 | 572.8 | 714.6
0.72 | 0.020199 | 130.55 | 574.6 | 716
0.73 | 0.020757 | 131.84 | 576.6 | 717.2
0.74 | 0.021497 | 133.2 | 578.2 | 718.8
0.75 | 0.022226 | 134.29 | 579.8 | 719.6
0.76 | 0.02286 | 135.67 | 581.6 | 720.6
0.77 | 0.023637 | 136.99 | 582.9 | 721.7
0.78 | 0.024439 | 138.24 | 584.6 | 722.1
0.79 | 0.025184 | 139.62 | 585.8 | 723.3
0.8 | 0.025907 | 140.84 | 587.6 | 724
0.81 | 0.026775 | 142.18 | 588.5 | 724.5
0.82 | 0.027566 | 143.53 | 589.8 | 725.3
0.83 | 0.028462 | 144.86 | 591.1 | 725.8
0.84 | 0.029214 | 146.15 | 592.4 | 726.5
0.85 | 0.030151 | 147.58 | 593.6 | 726.7
0.86 | 0.030941 | 148.85 | 594.7 | 727.1
0.87 | 0.031737 | 150.31 | 596.2 | 727.7
0.88 | 0.032804 | 151.7 | 597.2 | 728.1
0.89 | 0.033713 | 152.98 | 598.2 | 728.3
0.9 | 0.03473 | 154.48 | 599.4 | 728.7
0.91 | 0.035632 | 155.88 | 600.4 | 729.1
0.92 | 0.036666 | 157.19 | 601.4 | 729.7
0.93 | 0.037749 | 158.76 | 602.2 | 729.8
0.94 | 0.03872 | 159.96 | 603.5 | 730.3
0.95 | 0.039685 | 161.56 | 604.4 | 730.6
0.96 | 0.040728 | 163 | 605.5 | 730.9
0.97 | 0.041806 | 164.39 | 606.7 | 731.1
0.98 | 0.042792 | 165.77 | 607.4 | 731.4
0.99 | 0.044081 | 167.22 | 608.6 | 731.5
1 | 0.045108 | 168.69 | 609.8 | 731.9