## I-V Characteristic (mA-mm)
VDS (V) | VGS = -0.300 V | VGS = 0.100 V | VGS = 0.500 V | VGS = 0.900 V
0 | -2.4e-05 | -0.42971 | -1.0139 | -5.413
0.01 | 0.0006727 | 7.366 | 15.412 | 12.319
0.02 | 0.0011807 | 14.678 | 31.612 | 30.088
0.03 | 0.0015618 | 21.365 | 47.883 | 47.5
0.04 | 0.0018623 | 27.667 | 63.93 | 65.1
0.05 | 0.0020927 | 33.258 | 80.15 | 82.52
0.06 | 0.0022812 | 38.311 | 95.84 | 99.76
0.07 | 0.0024399 | 42.875 | 111.78 | 117.09
0.08 | 0.0025729 | 46.938 | 127.15 | 134.01
0.09 | 0.0027083 | 50.515 | 142.6 | 151.1
0.1 | 0.0028215 | 53.677 | 157.81 | 167.8
0.11 | 0.0029348 | 56.496 | 172.88 | 184.51
0.12 | 0.0030366 | 58.72 | 187.49 | 200.88
0.13 | 0.0031484 | 60.95 | 202.08 | 217.09
0.14 | 0.0032559 | 62.95 | 216.47 | 233.42
0.15 | 0.0033597 | 64.71 | 230.38 | 249.23
0.16 | 0.0034845 | 66.26 | 244.02 | 264.73
0.17 | 0.0035955 | 67.74 | 257.42 | 280.34
0.18 | 0.003706 | 69.03 | 270.28 | 295.36
0.19 | 0.0038398 | 70.29 | 283.33 | 310.66
0.2 | 0.0039533 | 71.38 | 295.72 | 325.4
0.21 | 0.0040841 | 72.54 | 307.74 | 339.86
0.22 | 0.0042032 | 73.58 | 319.46 | 354.11
0.23 | 0.0043236 | 74.69 | 330.85 | 368.48
0.24 | 0.00446 | 75.87 | 341.98 | 382.18
0.25 | 0.0045722 | 76.94 | 352.49 | 395.64
0.26 | 0.0047286 | 78.21 | 362.65 | 408.84
0.27 | 0.0048763 | 79.52 | 372.69 | 421.98
0.28 | 0.005032 | 80.79 | 382.2 | 434.84
0.29 | 0.0051695 | 82.02 | 391.19 | 447.11
0.3 | 0.0053317 | 83.32 | 400.01 | 459.24
0.31 | 0.0055057 | 84.5 | 408.47 | 471.28
0.32 | 0.0056499 | 85.73 | 416.4 | 482.66
0.33 | 0.005708 | 86.93 | 424.21 | 494.23
0.34 | 0.005891 | 87.99 | 431.62 | 505.07
0.35 | 0.006092 | 89.13 | 438.62 | 515.8
0.36 | 0.006264 | 90.27 | 445.35 | 526.26
0.37 | 0.006466 | 91.32 | 451.78 | 536.32
0.38 | 0.006651 | 92.42 | 457.86 | 546.14
0.39 | 0.00686 | 93.36 | 463.69 | 555.6
0.4 | 0.007082 | 94.45 | 469.27 | 564.75
0.41 | 0.007302 | 95.49 | 474.6 | 573.5
0.42 | 0.007533 | 96.61 | 479.6 | 581.8
0.43 | 0.00773 | 97.63 | 484.54 | 590.2
0.44 | 0.007994 | 98.7 | 489.26 | 598.2
0.45 | 0.008236 | 99.71 | 493.7 | 605.8
0.46 | 0.00853 | 100.72 | 498.06 | 613.1
0.47 | 0.008777 | 101.78 | 502.18 | 619.8
0.48 | 0.009078 | 102.83 | 506.23 | 626.5
0.49 | 0.009375 | 103.9 | 510.18 | 632.9
0.5 | 0.009701 | 105.02 | 513.92 | 638.9
0.51 | 0.010044 | 106.11 | 517.71 | 644.8
0.52 | 0.010417 | 107.25 | 521.21 | 650.5
0.53 | 0.0108 | 108.26 | 524.7 | 655.7
0.54 | 0.011192 | 109.45 | 528.02 | 660.7
0.55 | 0.011628 | 110.66 | 531.33 | 665.4
0.56 | 0.012077 | 111.78 | 534.49 | 670.2
0.57 | 0.01255 | 113 | 537.6 | 674.3
0.58 | 0.013019 | 114.08 | 540.59 | 678.1
0.59 | 0.013525 | 115.32 | 543.49 | 682.2
0.6 | 0.01403 | 116.51 | 546.34 | 685.6
0.61 | 0.014478 | 117.77 | 548.99 | 689.1
0.62 | 0.015032 | 118.91 | 551.71 | 692.3
0.63 | 0.015583 | 120.15 | 554.29 | 695
0.64 | 0.01617 | 121.38 | 556.75 | 698
0.65 | 0.016726 | 122.66 | 559.21 | 700.4
0.66 | 0.017318 | 123.98 | 561.44 | 702.9
0.67 | 0.017933 | 125.05 | 563.66 | 704.8
0.68 | 0.01861 | 126.4 | 565.87 | 706.9
0.69 | 0.019207 | 127.73 | 567.92 | 708.8
0.7 | 0.01989 | 128.99 | 569.97 | 710.5
0.71 | 0.020614 | 130.33 | 571.6 | 712.1
0.72 | 0.021192 | 131.48 | 573.6 | 713.3
0.73 | 0.021984 | 132.8 | 575 | 714.6
0.74 | 0.022647 | 134.13 | 577 | 716
0.75 | 0.023482 | 135.32 | 578.6 | 717.2
0.76 | 0.024182 | 136.63 | 580.2 | 718.1
0.77 | 0.02497 | 137.97 | 581.8 | 719.2
0.78 | 0.025733 | 139.27 | 583.2 | 719.7
0.79 | 0.026533 | 140.55 | 584.8 | 720.6
0.8 | 0.027401 | 141.87 | 586 | 721.6
0.81 | 0.028113 | 143.12 | 587.6 | 722
0.82 | 0.029007 | 144.53 | 588.6 | 722.6
0.83 | 0.029839 | 145.89 | 589.8 | 723.2
0.84 | 0.030775 | 147.21 | 591.4 | 724
0.85 | 0.031645 | 148.69 | 592.4 | 724.5
0.86 | 0.032614 | 149.86 | 594 | 724.9
0.87 | 0.033499 | 151.32 | 594.6 | 725.3
0.88 | 0.034556 | 152.72 | 595.8 | 725.8
0.89 | 0.035448 | 154.05 | 597.2 | 726
0.9 | 0.036469 | 155.54 | 598.2 | 726.7
0.91 | 0.037435 | 156.91 | 599.2 | 727
0.92 | 0.038469 | 158.37 | 600.3 | 727.1
0.93 | 0.039523 | 159.79 | 601.3 | 727.9
0.94 | 0.04043 | 161.2 | 602.4 | 728.1
0.95 | 0.041439 | 162.54 | 603.5 | 728.3
0.96 | 0.042558 | 164.03 | 604.2 | 728.7
0.97 | 0.043947 | 165.47 | 605.4 | 729
0.98 | 0.044938 | 166.89 | 606.6 | 729.1
0.99 | 0.045925 | 168.4 | 607.4 | 729.2
1 | 0.047172 | 169.7 | 608.4 | 729.7