## I-V Characteristic (mA-mm)
VDS (V) | VGS = -0.300 V | VGS = 0.100 V | VGS = 0.500 V | VGS = 0.900 V
0 | -2.0651e-05 | -0.573 | -0.981 | -5.129
0.01 | 0.000736 | 7.465 | 15.508 | 12.45
0.02 | 0.0012929 | 14.871 | 31.782 | 30.086
0.03 | 0.0017158 | 21.69 | 48.067 | 47.728
0.04 | 0.0020357 | 28.034 | 64.31 | 65.42
0.05 | 0.0022973 | 33.762 | 80.37 | 82.78
0.06 | 0.0025019 | 38.913 | 96.19 | 99.94
0.07 | 0.002683 | 43.569 | 112.35 | 117.6
0.08 | 0.0028358 | 47.673 | 127.77 | 134.41
0.09 | 0.0029772 | 51.374 | 143.16 | 151.42
0.1 | 0.0031074 | 54.595 | 158.45 | 168.22
0.11 | 0.0032216 | 57.41 | 173.4 | 185.06
0.12 | 0.003346 | 60.01 | 188.4 | 201.5
0.13 | 0.0034663 | 62.21 | 202.73 | 217.79
0.14 | 0.0035832 | 64.3 | 217.03 | 233.9
0.15 | 0.0037117 | 66.08 | 231.18 | 249.84
0.16 | 0.0038303 | 67.72 | 244.93 | 265.75
0.17 | 0.0039624 | 69.16 | 258.33 | 281.1
0.18 | 0.0040831 | 70.53 | 271.44 | 296.32
0.19 | 0.0042188 | 71.81 | 284.33 | 311.51
0.2 | 0.0043592 | 72.93 | 296.79 | 326.16
0.21 | 0.0044855 | 74.13 | 309 | 341
0.22 | 0.0046401 | 75.18 | 320.75 | 355.08
0.23 | 0.0047869 | 76.42 | 332.2 | 369.28
0.24 | 0.0049377 | 77.56 | 343.21 | 383.1
0.25 | 0.0050827 | 78.76 | 353.79 | 396.57
0.26 | 0.0052415 | 80.05 | 364.19 | 409.98
0.27 | 0.0054172 | 81.29 | 374.06 | 423.02
0.28 | 0.0055772 | 82.74 | 383.52 | 435.72
0.29 | 0.005701 | 84.02 | 392.78 | 448.17
0.3 | 0.005887 | 85.21 | 401.56 | 460.42
0.31 | 0.006079 | 86.53 | 410.05 | 472.34
0.32 | 0.006257 | 87.73 | 418.08 | 483.89
0.33 | 0.00645 | 88.94 | 425.9 | 495.27
0.34 | 0.006653 | 90.06 | 433.31 | 506.13
0.35 | 0.006838 | 91.22 | 440.42 | 517.04
0.36 | 0.007065 | 92.16 | 447.19 | 527.43
0.37 | 0.007281 | 93.41 | 453.64 | 537.43
0.38 | 0.007493 | 94.48 | 459.74 | 547.23
0.39 | 0.007699 | 95.51 | 465.59 | 556.58
0.4 | 0.007945 | 96.66 | 471.24 | 565.96
0.41 | 0.008188 | 97.59 | 476.54 | 574.4
0.42 | 0.008431 | 98.72 | 481.67 | 583.2
0.43 | 0.008663 | 99.82 | 486.56 | 591
0.44 | 0.00896 | 100.82 | 491.31 | 599.4
0.45 | 0.009257 | 101.95 | 495.83 | 606.6
0.46 | 0.009509 | 102.95 | 500.13 | 614
0.47 | 0.009853 | 104.14 | 504.34 | 621.1
0.48 | 0.010181 | 105.23 | 508.43 | 627.7
0.49 | 0.010548 | 106.33 | 512.35 | 633.9
0.5 | 0.010872 | 107.29 | 516.17 | 640.3
0.51 | 0.011268 | 108.42 | 519.82 | 645.8
0.52 | 0.0117 | 109.61 | 523.43 | 651.7
0.53 | 0.01212 | 110.76 | 526.93 | 656.9
0.54 | 0.012559 | 111.94 | 530.26 | 661.9
0.55 | 0.013043 | 112.94 | 533.54 | 666.5
0.56 | 0.013534 | 114.22 | 536.77 | 671
0.57 | 0.014026 | 115.45 | 539.84 | 675.6
0.58 | 0.014581 | 116.61 | 542.91 | 679.5
0.59 | 0.015201 | 117.89 | 545.73 | 683.4
0.6 | 0.015721 | 118.96 | 548.7 | 687
0.61 | 0.016279 | 120.31 | 551.41 | 690.2
0.62 | 0.016907 | 121.58 | 554.09 | 693.4
0.63 | 0.01748 | 122.75 | 556.6 | 696.2
0.64 | 0.018175 | 124 | 559.12 | 699
0.65 | 0.018868 | 125.3 | 561.52 | 701.6
0.66 | 0.019534 | 126.5 | 563.84 | 704.1
0.67 | 0.020232 | 127.8 | 566.13 | 706
0.68 | 0.020839 | 129.11 | 568.21 | 708.1
0.69 | 0.021669 | 130.27 | 570.3 | 709.8
0.7 | 0.022437 | 131.61 | 572.1 | 711.6
0.71 | 0.023152 | 132.9 | 574.1 | 713.2
0.72 | 0.023903 | 134.2 | 576 | 714.5
0.73 | 0.024755 | 135.6 | 578 | 716
0.74 | 0.025628 | 136.71 | 579.6 | 717.2
0.75 | 0.026273 | 138.19 | 581.2 | 718.3
0.76 | 0.027307 | 139.43 | 582.8 | 719.2
0.77 | 0.028155 | 140.71 | 584.2 | 720.4
0.78 | 0.029054 | 142.06 | 585.5 | 721.2
0.79 | 0.029864 | 143.3 | 587.4 | 722
0.8 | 0.030914 | 144.63 | 588.5 | 722.8
0.81 | 0.031812 | 145.95 | 589.9 | 723.4
0.82 | 0.032674 | 147.33 | 591.1 | 724.1
0.83 | 0.033804 | 148.55 | 592.5 | 724.7
0.84 | 0.034768 | 150.01 | 593.8 | 725.3
0.85 | 0.035752 | 151.38 | 594.8 | 725.6
0.86 | 0.036655 | 152.82 | 596.2 | 726
0.87 | 0.037873 | 154.26 | 597.6 | 726.6
0.88 | 0.039018 | 155.47 | 598.3 | 727.1
0.89 | 0.040033 | 156.97 | 599.4 | 727.5
0.9 | 0.041026 | 158.37 | 600.6 | 728.1
0.91 | 0.042315 | 159.85 | 601.5 | 728.3
0.92 | 0.04347 | 161.19 | 602.6 | 728.7
0.93 | 0.044668 | 162.6 | 603.6 | 728.8
0.94 | 0.045782 | 164.1 | 604.7 | 729.1
0.95 | 0.04705 | 165.49 | 606 | 729.7
0.96 | 0.048343 | 167.02 | 607.1 | 729.9
0.97 | 0.049271 | 168.36 | 607.9 | 730.3
0.98 | 0.050711 | 169.9 | 609 | 730.6
0.99 | 0.051862 | 171.32 | 610.1 | 730.9
1 | 0.053441 | 172.8 | 611 | 731.1