## I-V Characteristic (mA-mm)
VDS (V) | VGS = -0.300 V | VGS = 0.100 V | VGS = 0.500 V | VGS = 0.900 V
0 | -1.9733e-05 | -0.5296 | -1.0239 | -5.313
0.01 | 0.0007321 | 7.409 | 15.476 | 12.474
0.02 | 0.0012882 | 14.819 | 31.74 | 30.234
0.03 | 0.0017056 | 21.716 | 48.141 | 47.847
0.04 | 0.0020274 | 27.956 | 64.31 | 65.34
0.05 | 0.0022827 | 33.636 | 80.61 | 82.94
0.06 | 0.0024935 | 38.784 | 96.2 | 100.3
0.07 | 0.0026704 | 43.421 | 112.24 | 117.64
0.08 | 0.0028284 | 47.518 | 127.89 | 134.56
0.09 | 0.0029656 | 51.18 | 143.24 | 151.86
0.1 | 0.0030994 | 54.392 | 158.47 | 168.58
0.11 | 0.0032245 | 57.17 | 173.77 | 185.25
0.12 | 0.0033411 | 59.77 | 188.53 | 201.8
0.13 | 0.0034728 | 61.95 | 202.96 | 218.09
0.14 | 0.0035874 | 63.99 | 217.47 | 234.44
0.15 | 0.0037048 | 65.84 | 231.55 | 250.25
0.16 | 0.0038374 | 67.43 | 245.17 | 266.05
0.17 | 0.0039625 | 68.98 | 258.62 | 281.6
0.18 | 0.0041017 | 70.33 | 271.69 | 296.63
0.19 | 0.0042269 | 71.57 | 284.84 | 312.04
0.2 | 0.004361 | 72.69 | 297.07 | 326.84
0.21 | 0.0045036 | 73.84 | 309.28 | 341.38
0.22 | 0.0046293 | 75.02 | 321.12 | 355.61
0.23 | 0.0047905 | 76.08 | 332.54 | 370.06
0.24 | 0.0049397 | 77.34 | 343.58 | 383.87
0.25 | 0.0051054 | 78.47 | 354.31 | 397.26
0.26 | 0.0052581 | 79.81 | 364.51 | 410.67
0.27 | 0.0054218 | 81.17 | 374.35 | 423.86
0.28 | 0.0055839 | 82.54 | 384.07 | 436.63
0.29 | 0.005725 | 83.79 | 393.24 | 449
0.3 | 0.005886 | 85.11 | 401.95 | 461.23
0.31 | 0.006082 | 86.35 | 410.45 | 473.3
0.32 | 0.006264 | 87.61 | 418.56 | 484.62
0.33 | 0.006468 | 88.82 | 426.44 | 496.31
0.34 | 0.006658 | 89.77 | 433.72 | 507.28
0.35 | 0.006866 | 91.02 | 440.77 | 517.96
0.36 | 0.00708 | 92.18 | 447.69 | 528.38
0.37 | 0.007266 | 93.28 | 454.14 | 538.48
0.38 | 0.007512 | 94.48 | 460.24 | 548.42
0.39 | 0.007751 | 95.35 | 466.07 | 557.84
0.4 | 0.008004 | 96.48 | 471.8 | 567.02
0.41 | 0.008226 | 97.61 | 477.13 | 575.8
0.42 | 0.00847 | 98.64 | 482.19 | 584.2
0.43 | 0.008732 | 99.75 | 487.1 | 592.8
0.44 | 0.008992 | 100.78 | 491.91 | 600.6
0.45 | 0.009282 | 101.91 | 496.37 | 607.9
0.46 | 0.009622 | 103.01 | 500.69 | 615.4
0.47 | 0.009907 | 104.04 | 504.83 | 622.3
0.48 | 0.010228 | 105.08 | 509 | 628.9
0.49 | 0.010608 | 106.21 | 512.96 | 635.5
0.5 | 0.010995 | 107.29 | 516.66 | 641.5
0.51 | 0.011378 | 108.41 | 520.36 | 647.3
0.52 | 0.011766 | 109.62 | 523.95 | 652.6
0.53 | 0.012212 | 110.62 | 527.51 | 658.3
0.54 | 0.01264 | 111.8 | 530.86 | 663.3
0.55 | 0.013142 | 113.02 | 534.11 | 668.1
0.56 | 0.01364 | 114.18 | 537.34 | 672.5
0.57 | 0.01419 | 115.45 | 540.47 | 677.2
0.58 | 0.014713 | 116.53 | 543.4 | 680.8
0.59 | 0.015242 | 117.75 | 546.32 | 684.8
0.6 | 0.015866 | 119.03 | 549.22 | 688.6
0.61 | 0.016453 | 120.26 | 551.93 | 691.6
0.62 | 0.017015 | 121.38 | 554.65 | 694.8
0.63 | 0.017613 | 122.68 | 557.21 | 697.9
0.64 | 0.018309 | 123.92 | 559.68 | 700.6
0.65 | 0.018967 | 125.23 | 562.2 | 703.2
0.66 | 0.019557 | 126.49 | 564.38 | 705.3
0.67 | 0.020323 | 127.61 | 566.68 | 707.4
0.68 | 0.021093 | 128.97 | 568.8 | 709.5
0.69 | 0.02183 | 130.22 | 570.7 | 711.7
0.7 | 0.022478 | 131.52 | 572.7 | 713.2
0.71 | 0.023304 | 132.9 | 574.6 | 714.4
0.72 | 0.024079 | 134.05 | 576.6 | 716.1
0.73 | 0.024895 | 135.45 | 578.1 | 717.3
0.74 | 0.025754 | 136.67 | 580 | 718.6
0.75 | 0.026489 | 138.03 | 581.6 | 719.7
0.76 | 0.02734 | 139.27 | 583.2 | 720.8
0.77 | 0.028148 | 140.59 | 584.9 | 721.7
0.78 | 0.029157 | 141.86 | 586.4 | 722.5
0.79 | 0.030007 | 143.26 | 587.8 | 723.4
0.8 | 0.031002 | 144.54 | 589 | 724
0.81 | 0.031869 | 145.8 | 590.6 | 724.9
0.82 | 0.032853 | 147.19 | 591.5 | 725.5
0.83 | 0.033958 | 148.57 | 593 | 725.9
0.84 | 0.034749 | 149.9 | 594.2 | 726.7
0.85 | 0.035886 | 151.38 | 595.6 | 727.1
0.86 | 0.037044 | 152.66 | 596.8 | 727.5
0.87 | 0.038093 | 154.12 | 597.8 | 727.9
0.88 | 0.038956 | 155.53 | 599.2 | 728.3
0.89 | 0.040066 | 156.93 | 600.2 | 728.7
0.9 | 0.04114 | 158.37 | 601.1 | 729.4
0.91 | 0.042368 | 159.67 | 602.2 | 729.7
0.92 | 0.043453 | 161.14 | 603.3 | 729.9
0.93 | 0.044644 | 162.58 | 604.2 | 730.3
0.94 | 0.045859 | 164.01 | 605.5 | 730.6
0.95 | 0.046809 | 165.42 | 606.3 | 730.9
0.96 | 0.048297 | 166.87 | 607.4 | 731.1
0.97 | 0.049605 | 168.36 | 608.5 | 731.5
0.98 | 0.050938 | 169.77 | 609.5 | 731.9
0.99 | 0.052063 | 171.37 | 610.6 | 732.1
1 | 0.053421 | 172.67 | 611.7 | 732.3