## I-V Characteristic (mA-mm)
VDS (V) | VGS = -0.300 V | VGS = 0.100 V | VGS = 0.500 V | VGS = 0.900 V
0 | -2.3357e-05 | -0.5013 | -0.8352 | -5.079
0.01 | 0.0007724 | 7.529 | 15.48 | 12.622
0.02 | 0.0013545 | 14.945 | 31.875 | 30.343
0.03 | 0.0017956 | 21.828 | 48.18 | 47.981
0.04 | 0.0021376 | 28.174 | 64.61 | 65.72
0.05 | 0.0024099 | 33.921 | 80.77 | 83.26
0.06 | 0.0026285 | 39.157 | 96.63 | 100.58
0.07 | 0.002821 | 43.828 | 112.78 | 118.11
0.08 | 0.0029767 | 47.947 | 128.29 | 135.2
0.09 | 0.0031305 | 51.665 | 143.75 | 152.16
0.1 | 0.0032663 | 54.948 | 159.04 | 169
0.11 | 0.0033905 | 57.66 | 174.39 | 186
0.12 | 0.0035282 | 60.27 | 189.15 | 202.46
0.13 | 0.0036592 | 62.55 | 203.79 | 218.83
0.14 | 0.0037889 | 64.64 | 218.05 | 234.96
0.15 | 0.0039228 | 66.52 | 232.3 | 250.92
0.16 | 0.0040561 | 68.14 | 246.18 | 266.94
0.17 | 0.0041946 | 69.75 | 259.47 | 282.29
0.18 | 0.0043246 | 71.05 | 272.61 | 297.51
0.19 | 0.0044722 | 72.31 | 285.61 | 312.84
0.2 | 0.0046159 | 73.57 | 298.04 | 327.55
0.21 | 0.0047586 | 74.74 | 310.33 | 342.33
0.22 | 0.0049256 | 75.88 | 322.02 | 356.58
0.23 | 0.0050801 | 77.08 | 333.57 | 370.75
0.24 | 0.0052535 | 78.26 | 344.55 | 384.56
0.25 | 0.0054021 | 79.57 | 355.29 | 398.17
0.26 | 0.0055812 | 80.87 | 365.63 | 411.51
0.27 | 0.00569 | 82.14 | 375.56 | 424.63
0.28 | 0.005888 | 83.57 | 385.11 | 437.36
0.29 | 0.006065 | 84.86 | 394.33 | 449.82
0.3 | 0.006273 | 86.23 | 403.21 | 462.15
0.31 | 0.006478 | 87.53 | 411.63 | 474.06
0.32 | 0.006649 | 88.63 | 419.69 | 485.52
0.33 | 0.006877 | 89.92 | 427.54 | 496.99
0.34 | 0.007087 | 91.08 | 434.95 | 507.86
0.35 | 0.007314 | 92.16 | 442.04 | 518.69
0.36 | 0.007525 | 93.29 | 448.87 | 529.05
0.37 | 0.007758 | 94.46 | 455.32 | 539.2
0.38 | 0.007997 | 95.55 | 461.52 | 548.91
0.39 | 0.008208 | 96.62 | 467.26 | 558.35
0.4 | 0.00849 | 97.76 | 473 | 567.62
0.41 | 0.008749 | 98.74 | 478.35 | 576.4
0.42 | 0.009031 | 99.89 | 483.5 | 584.6
0.43 | 0.009293 | 100.95 | 488.42 | 593
0.44 | 0.009599 | 102.1 | 493.12 | 600.8
0.45 | 0.009901 | 103.16 | 497.64 | 608.6
0.46 | 0.010243 | 104.18 | 501.99 | 615.6
0.47 | 0.010574 | 105.32 | 506.17 | 622.7
0.48 | 0.010935 | 106.46 | 510.33 | 629.1
0.49 | 0.011326 | 107.61 | 514.13 | 635.7
0.5 | 0.011685 | 108.7 | 517.99 | 641.9
0.51 | 0.012147 | 109.77 | 521.67 | 647.3
0.52 | 0.012611 | 110.88 | 525.3 | 652.9
0.53 | 0.013137 | 112.12 | 528.86 | 658.2
0.54 | 0.013544 | 113.29 | 532.14 | 663.3
0.55 | 0.014102 | 114.37 | 535.44 | 667.8
0.56 | 0.014619 | 115.55 | 538.68 | 672.5
0.57 | 0.015206 | 116.89 | 541.82 | 676.6
0.58 | 0.015792 | 118.05 | 544.78 | 680.5
0.59 | 0.016373 | 119.35 | 547.7 | 684.3
0.6 | 0.01699 | 120.39 | 550.54 | 688.2
0.61 | 0.017602 | 121.74 | 553.28 | 691.4
0.62 | 0.018338 | 122.96 | 555.92 | 694.6
0.63 | 0.018989 | 124.31 | 558.45 | 697.2
0.64 | 0.019728 | 125.57 | 561.01 | 700
0.65 | 0.020434 | 126.77 | 563.44 | 702.7
0.66 | 0.021179 | 128.05 | 565.76 | 704.8
0.67 | 0.021899 | 129.38 | 568.05 | 706.9
0.68 | 0.022686 | 130.7 | 569.9 | 709
0.69 | 0.02349 | 131.94 | 572.3 | 710.8
0.7 | 0.024284 | 133.21 | 573.9 | 712.5
0.71 | 0.025129 | 134.5 | 575.8 | 714
0.72 | 0.026004 | 135.84 | 578 | 715.7
0.73 | 0.026846 | 137.11 | 579.6 | 716.5
0.74 | 0.027748 | 138.31 | 581.4 | 718
0.75 | 0.028611 | 139.64 | 583 | 718.9
0.76 | 0.029549 | 141.12 | 584.8 | 719.7
0.77 | 0.030588 | 142.34 | 586.2 | 721
0.78 | 0.031596 | 143.8 | 588 | 722
0.79 | 0.032374 | 144.99 | 589.2 | 722.6
0.8 | 0.033513 | 146.36 | 590.8 | 723.5
0.81 | 0.034526 | 147.71 | 591.8 | 724
0.82 | 0.035602 | 149.1 | 593 | 724.9
0.83 | 0.036644 | 150.45 | 594.4 | 725.1
0.84 | 0.037774 | 151.86 | 595.6 | 725.8
0.85 | 0.038946 | 153.24 | 596.8 | 726.5
0.86 | 0.039992 | 154.57 | 598.1 | 726.7
0.87 | 0.041163 | 156.07 | 599.2 | 727.1
0.88 | 0.042392 | 157.33 | 600.5 | 727.5
0.89 | 0.043568 | 158.88 | 601.4 | 728.1
0.9 | 0.044473 | 160.33 | 602.6 | 728.3
0.91 | 0.045801 | 161.76 | 603.6 | 728.7
0.92 | 0.047198 | 163.31 | 604.8 | 729.1
0.93 | 0.048597 | 164.52 | 605.8 | 729.7
0.94 | 0.049748 | 166.17 | 607.1 | 729.8
0.95 | 0.051038 | 167.67 | 607.8 | 730.3
0.96 | 0.052445 | 169.06 | 609 | 730.6
0.97 | 0.053713 | 170.6 | 610.1 | 730.9
0.98 | 0.055017 | 171.96 | 610.9 | 731.3
0.99 | 0.056384 | 173.53 | 611.9 | 731.4
1 | 0.05808 | 175.01 | 613.1 | 731.5