## I-V Characteristic (mA-mm)
VDS (V) | VGS = -0.300 V | VGS = 0.100 V | VGS = 0.500 V | VGS = 0.900 V
0 | -7.707e-05 | -0.5661 | -1.0024 | -5.049
0.01 | 0.0015196 | 8.386 | 15.592 | 12.738
0.02 | 0.002702 | 16.721 | 32.166 | 30.457
0.03 | 0.0035573 | 24.637 | 48.572 | 47.972
0.04 | 0.0042515 | 31.882 | 65.17 | 65.86
0.05 | 0.004786 | 38.525 | 81.31 | 83.24
0.06 | 0.0052001 | 44.515 | 97.65 | 100.94
0.07 | 0.0056129 | 50.044 | 113.6 | 118.15
0.08 | 0.005897 | 54.842 | 129.37 | 135.25
0.09 | 0.006223 | 59.2 | 145.03 | 152.23
0.1 | 0.006434 | 62.99 | 160.49 | 168.96
0.11 | 0.006748 | 66.38 | 175.89 | 186.05
0.12 | 0.006972 | 69.35 | 190.85 | 202.42
0.13 | 0.007243 | 71.88 | 205.5 | 218.75
0.14 | 0.007467 | 74.29 | 219.96 | 234.84
0.15 | 0.007704 | 76.28 | 234.45 | 251.08
0.16 | 0.007993 | 78.08 | 248.1 | 266.72
0.17 | 0.008231 | 79.64 | 261.69 | 282.2
0.18 | 0.008547 | 81.21 | 274.87 | 297.54
0.19 | 0.008726 | 82.4 | 287.87 | 312.68
0.2 | 0.009058 | 83.63 | 300.62 | 327.67
0.21 | 0.009286 | 84.8 | 312.63 | 342.17
0.22 | 0.009597 | 85.7 | 324.51 | 356.48
0.23 | 0.009853 | 86.87 | 336.03 | 370.62
0.24 | 0.010157 | 87.62 | 347.01 | 384.28
0.25 | 0.010453 | 88.59 | 357.81 | 398.1
0.26 | 0.010718 | 89.46 | 368.06 | 411.24
0.27 | 0.011097 | 90.17 | 377.97 | 424.24
0.28 | 0.011304 | 91.06 | 387.42 | 437.05
0.29 | 0.011691 | 91.69 | 396.61 | 449.49
0.3 | 0.01193 | 92.52 | 405.23 | 461.61
0.31 | 0.012323 | 93.21 | 413.69 | 473.59
0.32 | 0.012559 | 94.09 | 421.6 | 485.07
0.33 | 0.012912 | 94.72 | 429.38 | 496.44
0.34 | 0.013287 | 95.52 | 436.75 | 507.47
0.35 | 0.013609 | 96.43 | 443.67 | 518.03
0.36 | 0.013972 | 97.25 | 450.48 | 528.5
0.37 | 0.014201 | 98.2 | 456.82 | 538.51
0.38 | 0.014627 | 98.91 | 463 | 548.14
0.39 | 0.01489 | 99.91 | 468.81 | 557.68
0.4 | 0.015356 | 100.82 | 474.42 | 566.78
0.41 | 0.015636 | 101.84 | 479.82 | 575.4
0.42 | 0.016053 | 102.87 | 484.87 | 583.4
0.43 | 0.016367 | 103.71 | 489.75 | 592
0.44 | 0.016823 | 104.91 | 494.39 | 599.9
0.45 | 0.017224 | 105.91 | 498.95 | 607.4
0.46 | 0.017553 | 107.02 | 503.23 | 614.7
0.47 | 0.018045 | 107.94 | 507.37 | 621.5
0.48 | 0.018335 | 109.14 | 511.33 | 628.1
0.49 | 0.01883 | 110.18 | 515.22 | 634.5
0.5 | 0.01922 | 111.4 | 518.96 | 640.4
0.51 | 0.019781 | 112.49 | 522.54 | 646.3
0.52 | 0.020099 | 113.56 | 526.11 | 651.7
0.53 | 0.02069 | 114.77 | 529.48 | 657.1
0.54 | 0.02112 | 116.03 | 532.83 | 662
0.55 | 0.0215 | 117.21 | 536.04 | 666.6
0.56 | 0.022201 | 118.47 | 539.22 | 671
0.57 | 0.022671 | 119.54 | 542.26 | 675.6
0.58 | 0.023331 | 120.82 | 545.18 | 679.2
0.59 | 0.023795 | 122.07 | 548.07 | 683.4
0.6 | 0.02446 | 123.38 | 550.88 | 686.8
0.61 | 0.024956 | 124.57 | 553.57 | 690
0.62 | 0.025673 | 125.79 | 556.23 | 693.2
0.63 | 0.02626 | 127.13 | 558.72 | 696
0.64 | 0.02696 | 128.48 | 561.24 | 699
0.65 | 0.027684 | 129.72 | 563.59 | 701.3
0.66 | 0.028319 | 130.9 | 565.97 | 703.7
0.67 | 0.029161 | 132.18 | 568.1 | 706
0.68 | 0.029854 | 133.56 | 570.1 | 708
0.69 | 0.030859 | 134.86 | 572.1 | 709.8
0.7 | 0.031453 | 136.21 | 574.1 | 711.4
0.71 | 0.03245 | 137.37 | 575.9 | 713
0.72 | 0.033144 | 138.77 | 578.2 | 714.5
0.73 | 0.034053 | 140.07 | 579.8 | 716
0.74 | 0.035038 | 141.34 | 581.6 | 717
0.75 | 0.036013 | 142.76 | 583 | 718.4
0.76 | 0.03692 | 143.98 | 584.8 | 719.2
0.77 | 0.037871 | 145.3 | 586.2 | 720.2
0.78 | 0.038936 | 146.69 | 587.8 | 721.2
0.79 | 0.039656 | 148.03 | 589.3 | 722
0.8 | 0.040924 | 149.3 | 590.6 | 722.7
0.81 | 0.041982 | 150.7 | 591.9 | 723.5
0.82 | 0.043131 | 152.04 | 593.4 | 724.2
0.83 | 0.044234 | 153.41 | 594.8 | 724.9
0.84 | 0.045392 | 154.77 | 596.2 | 725.5
0.85 | 0.046675 | 156.04 | 597.4 | 725.7
0.86 | 0.047748 | 157.51 | 598.4 | 726.3
0.87 | 0.049208 | 159.02 | 599.7 | 726.9
0.88 | 0.050364 | 160.39 | 600.8 | 727.3
0.89 | 0.051609 | 161.79 | 602 | 727.7
0.9 | 0.053087 | 163.13 | 603.1 | 728.1
0.91 | 0.054307 | 164.63 | 604.2 | 728.7
0.92 | 0.055599 | 166.1 | 605.4 | 729
0.93 | 0.05702 | 167.53 | 606.3 | 729.1
0.94 | 0.05832 | 168.96 | 607.4 | 729.9
0.95 | 0.0602 | 170.4 | 608.4 | 729.9
0.96 | 0.06148 | 171.86 | 609.6 | 730.4
0.97 | 0.06305 | 173.4 | 610.3 | 730.6
0.98 | 0.06463 | 174.87 | 611.4 | 731.1
0.99 | 0.06592 | 176.29 | 612.6 | 731.5
1 | 0.06792 | 177.76 | 613.7 | 731.5