## I-V Characteristic (mA-mm)
VDS (V) | VGS = -0.300 V | VGS = 0.100 V | VGS = 0.500 V | VGS = 0.900 V
0 | -3.4687e-05 | -0.52721 | -0.9876 | -5.133
0.01 | 0.0009127 | 7.754 | 15.5 | 12.732
0.02 | 0.0016079 | 15.623 | 32.04 | 30.482
0.03 | 0.0021444 | 22.801 | 48.331 | 48.117
0.04 | 0.0025313 | 29.433 | 64.86 | 65.82
0.05 | 0.0028713 | 35.47 | 80.87 | 83.42
0.06 | 0.0031188 | 41.027 | 97.01 | 101.17
0.07 | 0.0033292 | 45.85 | 113.07 | 118.36
0.08 | 0.0035403 | 50.328 | 128.73 | 135.43
0.09 | 0.0036772 | 54.104 | 144.14 | 152.62
0.1 | 0.0038763 | 57.44 | 159.54 | 169.36
0.11 | 0.0040022 | 60.43 | 174.92 | 186.45
0.12 | 0.0041647 | 63.25 | 189.8 | 202.91
0.13 | 0.0043378 | 65.42 | 204.22 | 219.35
0.14 | 0.0044423 | 67.64 | 218.79 | 235.48
0.15 | 0.0046396 | 69.46 | 233.2 | 251.49
0.16 | 0.004764 | 71.05 | 246.74 | 267.5
0.17 | 0.0049209 | 72.65 | 260.29 | 282.99
0.18 | 0.0050988 | 73.85 | 273.53 | 298.1
0.19 | 0.0052164 | 75.3 | 286.44 | 313.53
0.2 | 0.0054375 | 76.24 | 299.1 | 328.62
0.21 | 0.0055367 | 77.6 | 311.33 | 343.01
0.22 | 0.005655 | 78.45 | 323.12 | 357.41
0.23 | 0.005868 | 79.52 | 334.64 | 371.79
0.24 | 0.006051 | 80.75 | 345.72 | 385.56
0.25 | 0.006196 | 81.55 | 356.56 | 399.22
0.26 | 0.00646 | 82.98 | 366.84 | 412.53
0.27 | 0.006576 | 83.82 | 376.78 | 425.72
0.28 | 0.006866 | 85.2 | 386.52 | 438.4
0.29 | 0.006993 | 86.34 | 395.81 | 450.83
0.3 | 0.007244 | 87.54 | 404.47 | 463.28
0.31 | 0.007405 | 88.74 | 413.15 | 475.2
0.32 | 0.007645 | 89.9 | 421.24 | 486.67
0.33 | 0.007879 | 91.13 | 429.22 | 498.12
0.34 | 0.008076 | 92.24 | 436.57 | 509.38
0.35 | 0.008329 | 93.37 | 443.69 | 519.95
0.36 | 0.00847 | 94.38 | 450.66 | 530.41
0.37 | 0.008776 | 95.6 | 457.13 | 540.56
0.38 | 0.008914 | 96.77 | 463.27 | 550.41
0.39 | 0.009274 | 97.84 | 469.18 | 560.01
0.4 | 0.009443 | 98.97 | 474.97 | 569.08
0.41 | 0.00977 | 99.96 | 480.29 | 578
0.42 | 0.009982 | 101.1 | 485.41 | 586.4
0.43 | 0.010249 | 102.22 | 490.37 | 594.4
0.44 | 0.010613 | 103.31 | 495.16 | 602.6
0.45 | 0.01085 | 104.43 | 499.72 | 610.3
0.46 | 0.011253 | 105.43 | 503.96 | 617.4
0.47 | 0.011432 | 106.51 | 508.24 | 624.2
0.48 | 0.011909 | 107.67 | 512.34 | 630.9
0.49 | 0.012167 | 108.78 | 516.3 | 637.7
0.5 | 0.012608 | 109.9 | 520.07 | 643.5
0.51 | 0.012938 | 110.98 | 523.73 | 649.3
0.52 | 0.013405 | 112.2 | 527.46 | 654.7
0.53 | 0.013873 | 113.29 | 530.84 | 660.2
0.54 | 0.014277 | 114.54 | 534.25 | 665.3
0.55 | 0.014886 | 115.55 | 537.51 | 669.9
0.56 | 0.015325 | 116.87 | 540.83 | 674.4
0.57 | 0.015944 | 118.07 | 543.87 | 678.8
0.58 | 0.016429 | 119.28 | 546.85 | 682.7
0.59 | 0.017105 | 120.6 | 549.78 | 686.8
0.6 | 0.017712 | 121.74 | 552.68 | 690.2
0.61 | 0.018327 | 122.99 | 555.45 | 693.6
0.62 | 0.018988 | 124.34 | 558.02 | 696.5
0.63 | 0.019626 | 125.48 | 560.59 | 699.7
0.64 | 0.020409 | 126.81 | 563.16 | 702.5
0.65 | 0.021023 | 128.03 | 565.54 | 704.8
0.66 | 0.02185 | 129.35 | 567.97 | 707.3
0.67 | 0.022507 | 130.6 | 570.2 | 709.6
0.68 | 0.023465 | 131.94 | 572.1 | 711.4
0.69 | 0.024114 | 133.09 | 574.3 | 713.2
0.7 | 0.025045 | 134.44 | 575.9 | 715
0.71 | 0.025863 | 135.75 | 578.2 | 716.7
0.72 | 0.02656 | 137.11 | 580.2 | 718.1
0.73 | 0.027539 | 138.44 | 581.8 | 719.3
0.74 | 0.028444 | 139.56 | 583.5 | 720.5
0.75 | 0.029482 | 141 | 585.1 | 721.7
0.76 | 0.030399 | 142.34 | 586.6 | 722.7
0.77 | 0.031408 | 143.66 | 588.3 | 723.6
0.78 | 0.032298 | 145.06 | 589.8 | 724.7
0.79 | 0.033383 | 146.33 | 591.4 | 725.3
0.8 | 0.034338 | 147.72 | 592.6 | 726.1
0.81 | 0.035442 | 149.07 | 594.2 | 726.7
0.82 | 0.036513 | 150.46 | 595.6 | 727.4
0.83 | 0.037421 | 151.73 | 596.6 | 727.9
0.84 | 0.038716 | 153.2 | 597.8 | 728.4
0.85 | 0.039784 | 154.6 | 599.2 | 729.1
0.86 | 0.041139 | 155.95 | 600.5 | 729.7
0.87 | 0.042102 | 157.43 | 601.8 | 730.1
0.88 | 0.043464 | 158.72 | 602.6 | 730.6
0.89 | 0.044703 | 160.26 | 603.8 | 731
0.9 | 0.04578 | 161.72 | 604.7 | 731.1
0.91 | 0.047045 | 163.05 | 605.8 | 731.5
0.92 | 0.048359 | 164.61 | 607 | 731.9
0.93 | 0.049663 | 165.98 | 607.9 | 732.3
0.94 | 0.050891 | 167.59 | 609.2 | 732.4
0.95 | 0.052465 | 168.96 | 610.2 | 733.1
0.96 | 0.053701 | 170.47 | 611.4 | 733.5
0.97 | 0.055245 | 171.94 | 612.2 | 733.7
0.98 | 0.05639 | 173.44 | 613.5 | 734.1
0.99 | 0.05778 | 174.86 | 614.4 | 734.3
1 | 0.0592 | 176.36 | 615.4 | 734.3