## I-V Characteristic (mA-mm)
VDS (V) | VGS = -0.300 V | VGS = 0.100 V | VGS = 0.500 V | VGS = 0.900 V
0 | -4.0386e-05 | -0.5543 | -1.0667 | -5.096
0.01 | 0.000977 | 7.845 | 15.701 | 12.874
0.02 | 0.0017262 | 15.764 | 32.031 | 30.488
0.03 | 0.0023049 | 22.942 | 48.399 | 48.42
0.04 | 0.0027219 | 29.728 | 64.9 | 65.94
0.05 | 0.0030922 | 35.751 | 80.95 | 83.78
0.06 | 0.003353 | 41.314 | 97.17 | 101.08
0.07 | 0.0035838 | 46.31 | 113.08 | 118.44
0.08 | 0.0038269 | 50.683 | 128.93 | 135.69
0.09 | 0.0039691 | 54.671 | 144.43 | 152.66
0.1 | 0.0041769 | 57.82 | 159.71 | 169.64
0.11 | 0.0043226 | 61.13 | 175.03 | 186.54
0.12 | 0.0045123 | 63.65 | 190.04 | 203.07
0.13 | 0.0046799 | 66.24 | 204.62 | 219.43
0.14 | 0.0048139 | 68.18 | 219.04 | 235.81
0.15 | 0.0050268 | 70.13 | 233.12 | 251.79
0.16 | 0.0051326 | 71.85 | 247.12 | 267.58
0.17 | 0.0053415 | 73.18 | 260.7 | 283.09
0.18 | 0.0055239 | 74.87 | 273.77 | 298.32
0.19 | 0.0056533 | 75.84 | 286.77 | 313.85
0.2 | 0.005761 | 77.36 | 299.3 | 328.55
0.21 | 0.006017 | 78.25 | 311.46 | 343.12
0.22 | 0.006179 | 79.4 | 323.39 | 357.48
0.23 | 0.006417 | 80.55 | 334.96 | 371.62
0.24 | 0.006614 | 81.46 | 345.99 | 385.59
0.25 | 0.006783 | 82.78 | 356.72 | 399.04
0.26 | 0.007059 | 83.66 | 367.07 | 412.34
0.27 | 0.007204 | 85.09 | 377.1 | 425.47
0.28 | 0.007505 | 86.09 | 386.66 | 438.25
0.29 | 0.007624 | 87.43 | 395.79 | 450.74
0.3 | 0.007887 | 88.65 | 404.7 | 462.87
0.31 | 0.008054 | 89.77 | 413.31 | 474.79
0.32 | 0.008304 | 91.18 | 421.34 | 486.35
0.33 | 0.00856 | 92.16 | 429.23 | 497.89
0.34 | 0.008788 | 93.48 | 436.6 | 508.79
0.35 | 0.009072 | 94.53 | 443.78 | 519.37
0.36 | 0.009227 | 95.67 | 450.66 | 529.86
0.37 | 0.00958 | 96.8 | 457.13 | 539.84
0.38 | 0.009744 | 97.92 | 463.29 | 549.71
0.39 | 0.010107 | 99.04 | 469.2 | 559.02
0.4 | 0.010267 | 100.13 | 474.86 | 568.24
0.41 | 0.010658 | 101.28 | 480.24 | 576.8
0.42 | 0.010892 | 102.26 | 485.42 | 585.4
0.43 | 0.011226 | 103.49 | 490.32 | 593.6
0.44 | 0.011562 | 104.59 | 495.07 | 601.6
0.45 | 0.011878 | 105.67 | 499.6 | 609
0.46 | 0.012284 | 106.85 | 503.91 | 616.3
0.47 | 0.01254 | 107.82 | 508.22 | 623.2
0.48 | 0.013006 | 109.07 | 512.21 | 629.7
0.49 | 0.013288 | 110.22 | 516.2 | 636.1
0.5 | 0.013834 | 111.31 | 519.96 | 642.1
0.51 | 0.014161 | 112.52 | 523.67 | 647.9
0.52 | 0.014747 | 113.6 | 527.26 | 653.3
0.53 | 0.015173 | 114.89 | 530.77 | 658.5
0.54 | 0.015646 | 115.95 | 534.21 | 663.5
0.55 | 0.016316 | 117.24 | 537.44 | 668.1
0.56 | 0.016802 | 118.27 | 540.67 | 672.9
0.57 | 0.017512 | 119.56 | 543.79 | 677
0.58 | 0.017968 | 120.86 | 546.8 | 681.1
0.59 | 0.018744 | 122.09 | 549.74 | 685
0.6 | 0.019355 | 123.39 | 552.56 | 688.4
0.61 | 0.020134 | 124.51 | 555.33 | 691.6
0.62 | 0.020843 | 125.89 | 558 | 694.8
0.63 | 0.02161 | 127.15 | 560.63 | 697.8
0.64 | 0.022395 | 128.45 | 563.03 | 700.2
0.65 | 0.023089 | 129.84 | 565.51 | 702.9
0.66 | 0.023984 | 130.97 | 567.84 | 705.2
0.67 | 0.024793 | 132.32 | 569.6 | 707.5
0.68 | 0.025785 | 133.72 | 572 | 709.6
0.69 | 0.026602 | 135.02 | 574.3 | 711.2
0.7 | 0.027488 | 136.27 | 576.4 | 713
0.71 | 0.028442 | 137.59 | 577.8 | 714.5
0.72 | 0.02937 | 138.99 | 579.8 | 715.7
0.73 | 0.030389 | 140.23 | 581.8 | 717.2
0.74 | 0.031411 | 141.58 | 583.8 | 718.7
0.75 | 0.032417 | 142.78 | 585.3 | 719.6
0.76 | 0.033293 | 144.21 | 586.6 | 720.8
0.77 | 0.034544 | 145.58 | 588.3 | 721.7
0.78 | 0.035638 | 146.91 | 589.8 | 722.5
0.79 | 0.036724 | 148.33 | 591.4 | 723.3
0.8 | 0.037822 | 149.57 | 592.6 | 724
0.81 | 0.039048 | 150.96 | 594.1 | 724.9
0.82 | 0.04017 | 152.4 | 595.4 | 725.3
0.83 | 0.041286 | 153.8 | 596.6 | 726
0.84 | 0.042829 | 155.21 | 597.9 | 726.7
0.85 | 0.043926 | 156.53 | 599.2 | 727.1
0.86 | 0.04516 | 157.95 | 600.2 | 727.7
0.87 | 0.046365 | 159.4 | 601.6 | 728.3
0.88 | 0.047799 | 160.87 | 602.6 | 728.7
0.89 | 0.049185 | 162.11 | 603.8 | 729.1
0.9 | 0.050606 | 163.75 | 604.7 | 729.5
0.91 | 0.051903 | 165.17 | 606 | 730.1
0.92 | 0.053349 | 166.68 | 607.1 | 730.3
0.93 | 0.054781 | 168.19 | 608.2 | 730.9
0.94 | 0.056001 | 169.5 | 609.2 | 731.1
0.95 | 0.05752 | 171.12 | 610.3 | 731.5
0.96 | 0.0594 | 172.64 | 611.1 | 731.5
0.97 | 0.06081 | 174.19 | 612.2 | 731.9
0.98 | 0.06237 | 175.74 | 613.4 | 732.3
0.99 | 0.06387 | 177.11 | 614.2 | 732.7
1 | 0.06549 | 178.63 | 615.4 | 732.9