## I-V Characteristic (mA-mm)
VDS (V) | VGS = -0.300 V | VGS = 0.100 V | VGS = 0.500 V | VGS = 0.900 V
0 | -3.1459e-05 | -0.5542 | -0.9911 | -5.187
0.01 | 0.0009017 | 7.882 | 15.522 | 12.674
0.02 | 0.001604 | 15.566 | 32.046 | 30.52
0.03 | 0.0021208 | 22.755 | 48.482 | 48.116
0.04 | 0.0025226 | 29.361 | 64.98 | 66.13
0.05 | 0.0028565 | 35.438 | 80.95 | 83.36
0.06 | 0.0030793 | 40.853 | 97.19 | 101.1
0.07 | 0.0033344 | 45.813 | 113.19 | 118.55
0.08 | 0.0035004 | 50.086 | 128.82 | 135.65
0.09 | 0.0036779 | 53.928 | 144.31 | 152.6
0.1 | 0.0038612 | 57.28 | 159.87 | 169.66
0.11 | 0.0039762 | 60.31 | 175.11 | 186.7
0.12 | 0.0041594 | 63.02 | 189.92 | 203.14
0.13 | 0.0042682 | 65.3 | 204.53 | 219.47
0.14 | 0.0044202 | 67.27 | 219.02 | 235.73
0.15 | 0.0045958 | 69.34 | 233.32 | 252.14
0.16 | 0.0047227 | 70.76 | 246.89 | 267.58
0.17 | 0.0049218 | 72.45 | 260.5 | 283.21
0.18 | 0.0050247 | 73.59 | 273.72 | 298.62
0.19 | 0.0052255 | 74.98 | 286.52 | 313.65
0.2 | 0.0053855 | 76.1 | 299.18 | 328.8
0.21 | 0.0054998 | 77.06 | 311.38 | 343.4
0.22 | 0.005623 | 78.44 | 323.15 | 357.73
0.23 | 0.005862 | 79.18 | 334.59 | 371.86
0.24 | 0.005978 | 80.5 | 345.82 | 385.76
0.25 | 0.006238 | 81.32 | 356.48 | 399.5
0.26 | 0.006362 | 82.52 | 366.75 | 412.61
0.27 | 0.006604 | 83.67 | 376.69 | 425.73
0.28 | 0.006776 | 84.7 | 386.35 | 438.6
0.29 | 0.006955 | 86.07 | 395.56 | 451.13
0.3 | 0.007192 | 87.09 | 404.27 | 463.15
0.31 | 0.007349 | 88.43 | 412.85 | 475.29
0.32 | 0.007632 | 89.49 | 420.95 | 486.82
0.33 | 0.007749 | 90.72 | 428.66 | 498.08
0.34 | 0.008057 | 91.94 | 436.11 | 509.25
0.35 | 0.008183 | 92.97 | 443.24 | 519.87
0.36 | 0.008471 | 94.28 | 450.05 | 530.29
0.37 | 0.008641 | 95.23 | 456.47 | 540.31
0.38 | 0.008903 | 96.47 | 462.62 | 549.98
0.39 | 0.009152 | 97.49 | 468.48 | 559.5
0.4 | 0.009351 | 98.59 | 474.17 | 568.71
0.41 | 0.009689 | 99.67 | 479.48 | 577.6
0.42 | 0.009872 | 100.76 | 484.63 | 586
0.43 | 0.010238 | 101.82 | 489.5 | 594
0.44 | 0.010429 | 102.94 | 494.27 | 601.9
0.45 | 0.010793 | 104.09 | 498.78 | 609.2
0.46 | 0.011052 | 105.02 | 503.02 | 616.6
0.47 | 0.011426 | 106.25 | 507.29 | 623.6
0.48 | 0.011785 | 107.35 | 511.29 | 630.1
0.49 | 0.01213 | 108.52 | 515.24 | 636.4
0.5 | 0.012543 | 109.71 | 518.97 | 642.2
0.51 | 0.012848 | 110.72 | 522.7 | 648.1
0.52 | 0.013376 | 111.89 | 526.31 | 653.7
0.53 | 0.013684 | 113.12 | 529.69 | 658.9
0.54 | 0.014325 | 114.29 | 533.1 | 664.1
0.55 | 0.014661 | 115.49 | 536.39 | 668.6
0.56 | 0.015268 | 116.64 | 539.63 | 673.3
0.57 | 0.015807 | 117.91 | 542.71 | 677.2
0.58 | 0.016331 | 119.12 | 545.64 | 681.6
0.59 | 0.017005 | 120.31 | 548.62 | 685.2
0.6 | 0.017561 | 121.47 | 551.47 | 688.8
0.61 | 0.018339 | 122.86 | 554.25 | 692
0.62 | 0.018833 | 124.06 | 556.78 | 695.2
0.63 | 0.019606 | 125.34 | 559.39 | 698
0.64 | 0.020212 | 126.65 | 561.91 | 700.5
0.65 | 0.020993 | 127.79 | 564.36 | 703.2
0.66 | 0.021692 | 129.14 | 566.68 | 705.7
0.67 | 0.022457 | 130.49 | 568.85 | 707.7
0.68 | 0.02332 | 131.74 | 571.2 | 709.6
0.69 | 0.023941 | 133.19 | 572.8 | 711.4
0.7 | 0.024891 | 134.32 | 575 | 713.3
0.71 | 0.025641 | 135.69 | 576.8 | 714.5
0.72 | 0.026663 | 137.05 | 578.6 | 716.2
0.73 | 0.027414 | 138.35 | 580.8 | 717.2
0.74 | 0.028394 | 139.6 | 582 | 718.7
0.75 | 0.029249 | 140.86 | 584 | 719.6
0.76 | 0.030209 | 142.32 | 585.6 | 720.8
0.77 | 0.031104 | 143.62 | 587 | 721.7
0.78 | 0.032193 | 144.97 | 588.4 | 722.4
0.79 | 0.033344 | 146.17 | 590.4 | 723.4
0.8 | 0.034248 | 147.61 | 591.4 | 724
0.81 | 0.035342 | 149.01 | 592.8 | 724.9
0.82 | 0.036403 | 150.3 | 594.2 | 725.5
0.83 | 0.037519 | 151.78 | 595.6 | 726.1
0.84 | 0.038539 | 153.01 | 596.6 | 726.5
0.85 | 0.039666 | 154.47 | 597.8 | 727.1
0.86 | 0.040821 | 155.92 | 599.2 | 727.5
0.87 | 0.041846 | 157.27 | 600.3 | 728.1
0.88 | 0.043209 | 158.76 | 601.2 | 728.3
0.89 | 0.044418 | 160.19 | 602.3 | 728.7
0.9 | 0.045757 | 161.63 | 603.8 | 729.2
0.91 | 0.046893 | 163.11 | 604.5 | 729.7
0.92 | 0.048371 | 164.59 | 605.6 | 729.9
0.93 | 0.049519 | 165.98 | 607.1 | 730.3
0.94 | 0.050789 | 167.53 | 607.8 | 730.9
0.95 | 0.052187 | 168.96 | 608.8 | 730.9
0.96 | 0.053513 | 170.48 | 610.1 | 731.3
0.97 | 0.054979 | 172.04 | 610.9 | 731.6
0.98 | 0.056043 | 173.28 | 611.9 | 731.9
0.99 | 0.05748 | 174.93 | 613.1 | 732.2
1 | 0.05908 | 176.42 | 613.9 | 732.6