## I-V Characteristic (mA-mm)
VDS (V) | VGS = -0.300 V | VGS = 0.100 V | VGS = 0.500 V | VGS = 0.900 V
0 | -3.5223e-05 | -0.5291 | -0.8494 | -5.155
0.01 | 0.0008969 | 7.781 | 15.628 | 12.706
0.02 | 0.0015754 | 15.528 | 32.058 | 30.586
0.03 | 0.0020746 | 22.654 | 48.542 | 48.216
0.04 | 0.0024839 | 29.327 | 64.94 | 66.22
0.05 | 0.0027793 | 35.336 | 81.21 | 83.58
0.06 | 0.0030385 | 40.718 | 97.19 | 101.38
0.07 | 0.0032584 | 45.664 | 113.4 | 118.73
0.08 | 0.0034259 | 49.862 | 129.02 | 135.79
0.09 | 0.0036208 | 53.828 | 144.54 | 153.01
0.1 | 0.0037484 | 57.05 | 159.92 | 169.9
0.11 | 0.0039113 | 59.99 | 175.23 | 186.89
0.12 | 0.0040791 | 62.79 | 190.16 | 203.46
0.13 | 0.0041895 | 64.94 | 204.92 | 219.92
0.14 | 0.0043795 | 67.18 | 219.13 | 236.05
0.15 | 0.0044762 | 68.82 | 233.44 | 252.47
0.16 | 0.0046692 | 70.55 | 247.42 | 268.11
0.17 | 0.004795 | 71.97 | 260.74 | 283.66
0.18 | 0.004927 | 73.23 | 273.97 | 299.02
0.19 | 0.0051312 | 74.68 | 286.98 | 314.26
0.2 | 0.0052121 | 75.62 | 299.51 | 329.42
0.21 | 0.0054306 | 77.02 | 311.79 | 343.89
0.22 | 0.0055585 | 77.8 | 323.55 | 358.26
0.23 | 0.005711 | 78.9 | 335.09 | 372.58
0.24 | 0.005867 | 79.95 | 346.12 | 386.28
0.25 | 0.006117 | 80.83 | 356.81 | 400.03
0.26 | 0.006207 | 82.18 | 367.19 | 413.33
0.27 | 0.006484 | 83.07 | 377.22 | 426.46
0.28 | 0.006593 | 84.47 | 386.71 | 439.2
0.29 | 0.006841 | 85.57 | 395.88 | 451.82
0.3 | 0.007001 | 86.83 | 404.76 | 463.99
0.31 | 0.007243 | 87.9 | 413.25 | 476.01
0.32 | 0.007441 | 89.13 | 421.3 | 487.53
0.33 | 0.007576 | 90.31 | 429.11 | 498.99
0.34 | 0.007871 | 91.46 | 436.62 | 510.1
0.35 | 0.008021 | 92.64 | 443.62 | 520.63
0.36 | 0.008345 | 93.63 | 450.42 | 531.12
0.37 | 0.008484 | 94.83 | 456.9 | 541.23
0.38 | 0.008787 | 95.93 | 463.06 | 550.9
0.39 | 0.008966 | 96.95 | 468.86 | 560.47
0.4 | 0.009218 | 98.16 | 474.52 | 569.61
0.41 | 0.009479 | 99.11 | 479.88 | 578.2
0.42 | 0.009737 | 100.3 | 484.98 | 586.8
0.43 | 0.010058 | 101.42 | 489.86 | 594.9
0.44 | 0.010259 | 102.5 | 494.65 | 603.1
0.45 | 0.01064 | 103.56 | 499.09 | 610.4
0.46 | 0.010817 | 104.55 | 503.48 | 617.5
0.47 | 0.011267 | 105.73 | 507.62 | 624.5
0.48 | 0.011466 | 106.83 | 511.68 | 631.3
0.49 | 0.011929 | 107.94 | 515.57 | 637.7
0.5 | 0.012276 | 108.94 | 519.37 | 643.5
0.51 | 0.012639 | 110.17 | 523.06 | 649.3
0.52 | 0.013109 | 111.34 | 526.62 | 654.9
0.53 | 0.013462 | 112.48 | 530.17 | 660.1
0.54 | 0.014033 | 113.72 | 533.43 | 665
0.55 | 0.014402 | 114.75 | 536.75 | 670.2
0.56 | 0.015 | 116.03 | 539.97 | 674.3
0.57 | 0.015421 | 117.23 | 543.03 | 678.8
0.58 | 0.01609 | 118.45 | 546.07 | 682.4
0.59 | 0.016628 | 119.75 | 548.98 | 686.2
0.6 | 0.017231 | 120.86 | 551.81 | 690
0.61 | 0.017863 | 122.21 | 554.57 | 693.2
0.62 | 0.018449 | 123.42 | 557.22 | 696.2
0.63 | 0.019226 | 124.72 | 559.76 | 699.3
0.64 | 0.019824 | 125.86 | 562.26 | 701.8
0.65 | 0.020628 | 127.23 | 564.67 | 704.4
0.66 | 0.021259 | 128.54 | 566.95 | 706.5
0.67 | 0.022091 | 129.81 | 569.25 | 708.8
0.68 | 0.022806 | 131.2 | 571.3 | 710.8
0.69 | 0.023521 | 132.24 | 573.1 | 712.7
0.7 | 0.024344 | 133.6 | 575 | 714.1
0.71 | 0.025202 | 135 | 577.3 | 715.9
0.72 | 0.026065 | 136.22 | 579 | 717.2
0.73 | 0.026799 | 137.67 | 580.8 | 718.7
0.74 | 0.02784 | 138.84 | 582.8 | 719.6
0.75 | 0.028727 | 140.24 | 584.4 | 720.8
0.76 | 0.029704 | 141.56 | 585.8 | 721.8
0.77 | 0.030526 | 142.86 | 587.4 | 722.8
0.78 | 0.031528 | 144.14 | 588.7 | 723.6
0.79 | 0.032533 | 145.46 | 590.4 | 724.5
0.8 | 0.033373 | 146.79 | 591.7 | 725.3
0.81 | 0.034522 | 148.23 | 593 | 725.8
0.82 | 0.035644 | 149.54 | 594.2 | 726.5
0.83 | 0.036665 | 150.82 | 595.8 | 727.1
0.84 | 0.037661 | 152.3 | 597.2 | 727.5
0.85 | 0.038817 | 153.69 | 598.1 | 728.1
0.86 | 0.039895 | 155.12 | 599.2 | 728.7
0.87 | 0.041031 | 156.63 | 600.5 | 729.1
0.88 | 0.042261 | 157.87 | 601.7 | 729.2
0.89 | 0.043439 | 159.43 | 602.6 | 729.9
0.9 | 0.044654 | 160.87 | 603.8 | 730.3
0.91 | 0.04576 | 162.28 | 605 | 730.9
0.92 | 0.04724 | 163.73 | 606 | 731.3
0.93 | 0.048443 | 165.25 | 607.1 | 731.5
0.94 | 0.049945 | 166.62 | 607.9 | 731.7
0.95 | 0.051016 | 168.16 | 609 | 732
0.96 | 0.052394 | 169.61 | 610.3 | 732.3
0.97 | 0.05363 | 170.93 | 611.1 | 732.5
0.98 | 0.054942 | 172.52 | 612.2 | 733.1
0.99 | 0.056388 | 174.05 | 613.5 | 733.1
1 | 0.05808 | 175.51 | 614.4 | 733.5