## I-V Characteristic (mA-mm)
VDS (V) | VGS = -0.300 V | VGS = 0.100 V | VGS = 0.500 V | VGS = 0.900 V
0 | -3.4025e-05 | -0.5537 | -0.8796 | -5.219
0.01 | 0.0008946 | 7.772 | 15.603 | 12.714
0.02 | 0.0015845 | 15.664 | 32.083 | 30.461
0.03 | 0.0020995 | 22.766 | 48.523 | 48.243
0.04 | 0.0024828 | 29.47 | 65.01 | 66.02
0.05 | 0.0028178 | 35.474 | 81.3 | 83.66
0.06 | 0.0030439 | 40.98 | 97.31 | 101.34
0.07 | 0.0032758 | 45.866 | 113.38 | 118.83
0.08 | 0.0034689 | 50.295 | 129.2 | 135.91
0.09 | 0.0036121 | 54.07 | 144.68 | 153.04
0.1 | 0.0038032 | 57.32 | 160.01 | 170.08
0.11 | 0.0039093 | 60.55 | 175.62 | 187.14
0.12 | 0.0040731 | 63.03 | 190.48 | 203.65
0.13 | 0.0042231 | 65.44 | 204.96 | 220.07
0.14 | 0.0043497 | 67.46 | 219.41 | 236.36
0.15 | 0.0045416 | 69.23 | 233.68 | 252.23
0.16 | 0.0046291 | 71.03 | 247.61 | 268.42
0.17 | 0.0048248 | 72.31 | 261.03 | 283.93
0.18 | 0.0049479 | 73.9 | 274.23 | 299.14
0.19 | 0.005104 | 74.94 | 287.29 | 314.48
0.2 | 0.0053096 | 76.2 | 299.76 | 329.51
0.21 | 0.0054209 | 77.33 | 312.01 | 344.23
0.22 | 0.00564 | 78.24 | 323.94 | 358.45
0.23 | 0.005697 | 79.48 | 335.34 | 372.8
0.24 | 0.005942 | 80.27 | 346.47 | 386.75
0.25 | 0.006096 | 81.55 | 357.32 | 400.45
0.26 | 0.006274 | 82.42 | 367.56 | 413.68
0.27 | 0.006515 | 83.76 | 377.48 | 426.94
0.28 | 0.006654 | 84.77 | 387.16 | 439.69
0.29 | 0.006887 | 85.97 | 396.38 | 452
0.3 | 0.007001 | 87.28 | 405.18 | 464.55
0.31 | 0.007282 | 88.37 | 413.72 | 476.49
0.32 | 0.007412 | 89.69 | 421.75 | 487.94
0.33 | 0.007684 | 90.64 | 429.64 | 499.4
0.34 | 0.007854 | 91.92 | 436.99 | 510.37
0.35 | 0.008131 | 92.96 | 444.09 | 521.23
0.36 | 0.008359 | 94.13 | 450.98 | 531.55
0.37 | 0.008527 | 95.27 | 457.45 | 541.63
0.38 | 0.008832 | 96.31 | 463.61 | 551.49
0.39 | 0.009 | 97.45 | 469.42 | 561.07
0.4 | 0.009343 | 98.55 | 475.1 | 570.1
0.41 | 0.009488 | 99.63 | 480.54 | 578.9
0.42 | 0.009809 | 100.68 | 485.59 | 587.6
0.43 | 0.010011 | 101.73 | 490.45 | 595.6
0.44 | 0.010334 | 102.83 | 495.18 | 603.5
0.45 | 0.01064 | 103.92 | 499.75 | 611
0.46 | 0.010958 | 105.04 | 504.11 | 618.4
0.47 | 0.011306 | 106.01 | 508.2 | 625.2
0.48 | 0.011552 | 107.27 | 512.35 | 631.7
0.49 | 0.012003 | 108.37 | 516.2 | 638.3
0.5 | 0.012287 | 109.45 | 520.06 | 644.1
0.51 | 0.012772 | 110.6 | 523.71 | 649.8
0.52 | 0.013073 | 111.68 | 527.34 | 655.4
0.53 | 0.013596 | 112.88 | 530.8 | 660.5
0.54 | 0.013978 | 114.08 | 534.17 | 665.7
0.55 | 0.014477 | 115.21 | 537.41 | 670.4
0.56 | 0.015069 | 116.43 | 540.61 | 674.8
0.57 | 0.015539 | 117.65 | 543.71 | 678.8
0.58 | 0.016194 | 118.84 | 546.65 | 683
0.59 | 0.016578 | 120.03 | 549.59 | 686.8
0.6 | 0.017303 | 121.4 | 552.45 | 690.4
0.61 | 0.017848 | 122.4 | 555.19 | 693.3
0.62 | 0.018537 | 123.79 | 557.92 | 696.7
0.63 | 0.019127 | 125.07 | 560.34 | 699.4
0.64 | 0.019866 | 126.35 | 562.89 | 702.4
0.65 | 0.020633 | 127.68 | 565.32 | 704.8
0.66 | 0.021217 | 128.81 | 567.66 | 707.1
0.67 | 0.022023 | 130.19 | 569.89 | 709.3
0.68 | 0.022767 | 131.48 | 572 | 711.2
0.69 | 0.023652 | 132.77 | 574 | 712.8
0.7 | 0.024381 | 134.11 | 575.8 | 714.5
0.71 | 0.025179 | 135.32 | 577.8 | 716
0.72 | 0.026018 | 136.69 | 579.6 | 717.6
0.73 | 0.026822 | 137.97 | 581.6 | 718.8
0.74 | 0.027794 | 139.33 | 583.2 | 720.1
0.75 | 0.028595 | 140.56 | 584.8 | 721
0.76 | 0.029639 | 141.9 | 586.4 | 722.1
0.77 | 0.030384 | 143.22 | 588 | 723
0.78 | 0.031517 | 144.52 | 589.4 | 723.7
0.79 | 0.032444 | 145.97 | 591 | 724.7
0.8 | 0.033566 | 147.13 | 592.4 | 725.3
0.81 | 0.034467 | 148.56 | 593.6 | 725.9
0.82 | 0.035581 | 149.95 | 595 | 726.5
0.83 | 0.036611 | 151.28 | 596.4 | 727.1
0.84 | 0.037592 | 152.8 | 597.6 | 727.9
0.85 | 0.038754 | 154.09 | 598.8 | 728.3
0.86 | 0.039865 | 155.6 | 599.8 | 728.7
0.87 | 0.040923 | 157.07 | 601 | 729.1
0.88 | 0.041983 | 158.37 | 602 | 729.5
0.89 | 0.043321 | 159.75 | 603.1 | 730.1
0.9 | 0.044562 | 161.28 | 604.3 | 730.4
0.91 | 0.045854 | 162.69 | 605.5 | 730.9
0.92 | 0.047002 | 164.17 | 606.7 | 731.3
0.93 | 0.048296 | 165.59 | 607.6 | 731.5
0.94 | 0.049603 | 166.95 | 608.6 | 731.9
0.95 | 0.05066 | 168.5 | 609.8 | 732.3
0.96 | 0.052177 | 170.02 | 610.7 | 732.5
0.97 | 0.05356 | 171.45 | 611.8 | 732.9
0.98 | 0.054986 | 172.93 | 612.7 | 733.1
0.99 | 0.056238 | 174.35 | 613.8 | 733.3
1 | 0.05768 | 175.83 | 615 | 733.5