## I-V Characteristic (mA-mm)
VDS (V) | VGS = -0.300 V | VGS = 0.100 V | VGS = 0.500 V | VGS = 0.900 V
0 | -3.4355e-05 | -0.5537 | -1.0163 | -5.34
0.01 | 0.0008987 | 7.916 | 15.603 | 12.981
0.02 | 0.0015919 | 15.57 | 32.132 | 30.663
0.03 | 0.0020955 | 22.777 | 48.793 | 48.409
0.04 | 0.0025065 | 29.422 | 65.14 | 66.38
0.05 | 0.002802 | 35.467 | 81.39 | 83.94
0.06 | 0.0030484 | 40.883 | 97.57 | 101.54
0.07 | 0.0032835 | 45.857 | 113.62 | 118.91
0.08 | 0.0034443 | 50.153 | 129.34 | 136.4
0.09 | 0.0036381 | 53.945 | 144.94 | 153.41
0.1 | 0.0037628 | 57.32 | 160.59 | 170.32
0.11 | 0.003924 | 60.35 | 175.67 | 187.34
0.12 | 0.0040804 | 62.97 | 190.68 | 204
0.13 | 0.0041943 | 65.34 | 205.38 | 220.48
0.14 | 0.0043673 | 67.27 | 219.71 | 236.76
0.15 | 0.0044768 | 69.3 | 234.16 | 252.97
0.16 | 0.004648 | 70.73 | 247.92 | 268.74
0.17 | 0.0047988 | 72.38 | 261.43 | 284.59
0.18 | 0.0049247 | 73.58 | 274.59 | 299.82
0.19 | 0.0051455 | 74.88 | 287.64 | 315.07
0.2 | 0.0052477 | 76.14 | 300.26 | 330.03
0.21 | 0.0054466 | 77 | 312.51 | 344.58
0.22 | 0.0056126 | 78.4 | 324.22 | 359.28
0.23 | 0.005733 | 79.15 | 335.79 | 373.42
0.24 | 0.005849 | 80.43 | 347.03 | 387.23
0.25 | 0.006105 | 81.28 | 357.59 | 400.93
0.26 | 0.006224 | 82.47 | 367.93 | 414.17
0.27 | 0.006462 | 83.58 | 377.95 | 427.42
0.28 | 0.006614 | 84.67 | 387.58 | 440.2
0.29 | 0.006836 | 86.07 | 396.77 | 452.65
0.3 | 0.007032 | 87.05 | 405.5 | 464.87
0.31 | 0.007186 | 88.37 | 414.02 | 476.99
0.32 | 0.007463 | 89.38 | 422.07 | 488.5
0.33 | 0.007598 | 90.55 | 429.93 | 499.88
0.34 | 0.007896 | 91.78 | 437.36 | 510.87
0.35 | 0.008033 | 92.88 | 444.42 | 521.51
0.36 | 0.008323 | 94.08 | 451.26 | 532.17
0.37 | 0.008481 | 95.11 | 457.7 | 542.12
0.38 | 0.008755 | 96.25 | 463.81 | 551.85
0.39 | 0.008993 | 97.41 | 469.67 | 561.26
0.4 | 0.009215 | 98.44 | 475.35 | 570.3
0.41 | 0.009517 | 99.54 | 480.64 | 579
0.42 | 0.009678 | 100.6 | 485.78 | 587.4
0.43 | 0.010063 | 101.7 | 490.68 | 595.8
0.44 | 0.010264 | 102.78 | 495.42 | 603.8
0.45 | 0.010621 | 103.9 | 499.88 | 611.1
0.46 | 0.010821 | 104.86 | 504.19 | 618.3
0.47 | 0.01119 | 105.99 | 508.42 | 625.2
0.48 | 0.011483 | 107.11 | 512.45 | 631.7
0.49 | 0.01184 | 108.17 | 516.34 | 638.1
0.5 | 0.012286 | 109.42 | 520.14 | 644.1
0.51 | 0.012629 | 110.36 | 523.76 | 650
0.52 | 0.013154 | 111.64 | 527.42 | 655.3
0.53 | 0.013475 | 112.78 | 530.79 | 660.6
0.54 | 0.014005 | 113.92 | 534.21 | 665.4
0.55 | 0.014374 | 115.15 | 537.42 | 670.2
0.56 | 0.01494 | 116.28 | 540.71 | 674.4
0.57 | 0.015445 | 117.47 | 543.68 | 678.8
0.58 | 0.016078 | 118.72 | 546.68 | 682.7
0.59 | 0.016622 | 119.92 | 549.54 | 686.8
0.6 | 0.01717 | 121.02 | 552.46 | 690
0.61 | 0.017885 | 122.32 | 555.18 | 693.2
0.62 | 0.018403 | 123.61 | 557.75 | 696.4
0.63 | 0.019189 | 124.85 | 560.37 | 699.3
0.64 | 0.019719 | 126.15 | 562.93 | 702.1
0.65 | 0.020509 | 127.27 | 565.25 | 704.4
0.66 | 0.021168 | 128.72 | 567.61 | 706.6
0.67 | 0.021977 | 129.89 | 569.75 | 708.8
0.68 | 0.022741 | 131.22 | 572 | 710.8
0.69 | 0.023464 | 132.6 | 573.9 | 712.4
0.7 | 0.024365 | 133.68 | 575.8 | 714.1
0.71 | 0.025032 | 135.14 | 578 | 715.8
0.72 | 0.025996 | 136.39 | 579.6 | 717.2
0.73 | 0.026853 | 137.68 | 581.6 | 718.4
0.74 | 0.027753 | 138.99 | 583 | 719.6
0.75 | 0.028626 | 140.27 | 584.6 | 720.8
0.76 | 0.029514 | 141.64 | 586.4 | 721.6
0.77 | 0.030442 | 142.92 | 588 | 722.5
0.78 | 0.031351 | 144.27 | 589.2 | 723.5
0.79 | 0.032357 | 145.49 | 590.8 | 724.2
0.8 | 0.033345 | 146.93 | 592.4 | 725.1
0.81 | 0.034397 | 148.25 | 593.6 | 725.5
0.82 | 0.035334 | 149.58 | 594.6 | 726
0.83 | 0.036445 | 151.06 | 596 | 726.7
0.84 | 0.037533 | 152.34 | 597.6 | 727.1
0.85 | 0.038702 | 153.72 | 598.3 | 728.1
0.86 | 0.039661 | 155.21 | 599.6 | 728.3
0.87 | 0.040871 | 156.54 | 600.9 | 728.7
0.88 | 0.042085 | 158.03 | 602.1 | 729.1
0.89 | 0.043141 | 159.36 | 603.1 | 729.7
0.9 | 0.044458 | 160.79 | 604.2 | 729.9
0.91 | 0.045754 | 162.24 | 605.2 | 730.3
0.92 | 0.047077 | 163.73 | 606.2 | 730.7
0.93 | 0.04814 | 165.07 | 607.4 | 731.1
0.94 | 0.049639 | 166.6 | 608.6 | 731.5
0.95 | 0.050691 | 168.06 | 609.5 | 731.5
0.96 | 0.051963 | 169.56 | 610.6 | 731.9
0.97 | 0.053378 | 171.1 | 611.7 | 732.3
0.98 | 0.054948 | 172.34 | 612.7 | 732.5
0.99 | 0.056145 | 174.03 | 613.8 | 733.1
1 | 0.05761 | 175.47 | 614.3 | 733.1