## I-V Characteristic (mA-mm)
VDS (V) | VGS = -0.300 V | VGS = 0.100 V | VGS = 0.500 V | VGS = 0.900 V
0 | -2.4528e-05 | -0.5348 | -0.8794 | -5.42
0.01 | 0.00081 | 7.697 | 15.633 | 12.616
0.02 | 0.0014099 | 15.501 | 32.111 | 30.346
0.03 | 0.0018763 | 22.582 | 48.548 | 48.325
0.04 | 0.0022198 | 29.172 | 64.98 | 65.94
0.05 | 0.0024806 | 35.079 | 81.25 | 83.83
0.06 | 0.0027273 | 40.561 | 97.45 | 101.26
0.07 | 0.0028834 | 45.333 | 113.45 | 118.71
0.08 | 0.0030715 | 49.673 | 129.18 | 135.93
0.09 | 0.0032063 | 53.351 | 144.74 | 153.08
0.1 | 0.0033245 | 56.698 | 160.07 | 170.14
0.11 | 0.0034808 | 59.53 | 175.61 | 187.07
0.12 | 0.0035667 | 62.05 | 190.4 | 203.64
0.13 | 0.003719 | 64.51 | 205.09 | 220.19
0.14 | 0.0038285 | 66.31 | 219.39 | 236.61
0.15 | 0.003954 | 68.34 | 233.52 | 252.55
0.16 | 0.0041001 | 69.71 | 247.6 | 268.56
0.17 | 0.0041806 | 71.27 | 260.98 | 284.05
0.18 | 0.0043573 | 72.49 | 274.11 | 299.36
0.19 | 0.0044602 | 73.61 | 287.21 | 314.95
0.2 | 0.0045932 | 74.98 | 299.74 | 329.82
0.21 | 0.0047619 | 75.76 | 311.88 | 344.42
0.22 | 0.0048589 | 77.1 | 323.69 | 358.87
0.23 | 0.0050509 | 77.78 | 335.29 | 373.17
0.24 | 0.0051561 | 78.97 | 346.3 | 387.18
0.25 | 0.0053229 | 79.91 | 357.09 | 400.74
0.26 | 0.0054734 | 80.87 | 367.37 | 414.15
0.27 | 0.0056012 | 82.18 | 377.42 | 427.39
0.28 | 0.005649 | 83.11 | 386.87 | 440.27
0.29 | 0.00589 | 84.42 | 396.05 | 452.69
0.3 | 0.00603 | 85.39 | 404.91 | 465.03
0.31 | 0.006221 | 86.71 | 413.41 | 477
0.32 | 0.006405 | 87.73 | 421.45 | 488.61
0.33 | 0.006562 | 88.89 | 429.26 | 500.2
0.34 | 0.006791 | 90.08 | 436.73 | 511.17
0.35 | 0.006903 | 91.14 | 443.78 | 521.82
0.36 | 0.00717 | 92.28 | 450.59 | 532.34
0.37 | 0.007281 | 93.21 | 456.98 | 542.31
0.38 | 0.007532 | 94.34 | 463.2 | 552.35
0.39 | 0.007688 | 95.43 | 469.02 | 561.63
0.4 | 0.007962 | 96.46 | 474.64 | 570.8
0.41 | 0.008152 | 97.64 | 480.02 | 579.8
0.42 | 0.008343 | 98.55 | 485.11 | 588
0.43 | 0.008639 | 99.75 | 489.98 | 596.2
0.44 | 0.008828 | 100.71 | 494.64 | 604.2
0.45 | 0.009144 | 101.9 | 499.13 | 611.8
0.46 | 0.009321 | 102.8 | 503.45 | 619.1
0.47 | 0.009666 | 104.02 | 507.59 | 625.9
0.48 | 0.00986 | 105.08 | 511.61 | 632.5
0.49 | 0.010199 | 106.16 | 515.42 | 638.9
0.5 | 0.010491 | 107.22 | 519.2 | 645.1
0.51 | 0.010879 | 108.26 | 522.86 | 650.6
0.52 | 0.011205 | 109.42 | 526.4 | 656.1
0.53 | 0.011485 | 110.6 | 529.83 | 661.3
0.54 | 0.011982 | 111.69 | 533.09 | 666.5
0.55 | 0.012328 | 113 | 536.36 | 671
0.56 | 0.012825 | 113.99 | 539.5 | 675.4
0.57 | 0.013194 | 115.25 | 542.58 | 679.6
0.58 | 0.013719 | 116.43 | 545.41 | 683.6
0.59 | 0.014121 | 117.59 | 548.36 | 687.4
0.6 | 0.014683 | 118.83 | 551.18 | 690.8
0.61 | 0.015226 | 119.99 | 553.83 | 694.1
0.62 | 0.015702 | 121.3 | 556.51 | 697.2
0.63 | 0.016287 | 122.44 | 558.95 | 700
0.64 | 0.016822 | 123.71 | 561.5 | 702.9
0.65 | 0.017468 | 124.87 | 563.82 | 705.2
0.66 | 0.017981 | 126.15 | 566.08 | 707.4
0.67 | 0.018716 | 127.45 | 568.3 | 709.6
0.68 | 0.019263 | 128.67 | 570.3 | 711.7
0.69 | 0.019913 | 130.02 | 572.3 | 713.2
0.7 | 0.020625 | 131.08 | 574.4 | 714.8
0.71 | 0.021246 | 132.44 | 576.2 | 716.1
0.72 | 0.022047 | 133.8 | 578 | 717.6
0.73 | 0.02277 | 135.01 | 579.7 | 718.8
0.74 | 0.023558 | 136.33 | 581.4 | 720.1
0.75 | 0.024191 | 137.51 | 583 | 721
0.76 | 0.025099 | 138.83 | 584.8 | 722
0.77 | 0.02579 | 140.15 | 586.2 | 723
0.78 | 0.026573 | 141.42 | 587.8 | 723.6
0.79 | 0.027398 | 142.62 | 588.7 | 724.3
0.8 | 0.028353 | 144 | 590.4 | 725.3
0.81 | 0.029165 | 145.31 | 591.8 | 725.5
0.82 | 0.029918 | 146.68 | 593 | 726.3
0.83 | 0.030926 | 147.98 | 594.4 | 726.9
0.84 | 0.031776 | 149.21 | 595.6 | 727.7
0.85 | 0.032819 | 150.66 | 596.8 | 728.1
0.86 | 0.033571 | 152.03 | 597.8 | 728.2
0.87 | 0.034606 | 153.45 | 598.8 | 728.7
0.88 | 0.035482 | 154.84 | 600.3 | 729.1
0.89 | 0.03645 | 156.1 | 601.2 | 729.7
0.9 | 0.037527 | 157.56 | 602.2 | 729.9
0.91 | 0.038627 | 158.99 | 603.4 | 730.3
0.92 | 0.03965 | 160.51 | 604.6 | 730.3
0.93 | 0.040543 | 161.86 | 605.4 | 731.1
0.94 | 0.041677 | 163.22 | 606.6 | 731.3
0.95 | 0.042752 | 164.65 | 607.5 | 731.5
0.96 | 0.044054 | 166.09 | 608.6 | 731.9
0.97 | 0.044976 | 167.68 | 609.9 | 732.1
0.98 | 0.046128 | 168.96 | 610.6 | 732.1
0.99 | 0.04729 | 170.46 | 611.6 | 732.4
1 | 0.04831 | 171.93 | 612.6 | 732.9