## I-V Characteristic (mA-mm)
VDS (V) | VGS = -0.300 V | VGS = 0.100 V | VGS = 0.500 V | VGS = 0.900 V
0 | -2.74e-05 | -0.524 | -1.1519 | -5.272
0.01 | 0.0008253 | 7.808 | 15.733 | 12.599
0.02 | 0.001449 | 15.476 | 32.219 | 30.724
0.03 | 0.0019074 | 22.706 | 48.699 | 48.443
0.04 | 0.0022841 | 29.329 | 65.22 | 66.54
0.05 | 0.0025317 | 35.314 | 81.51 | 84.08
0.06 | 0.0027728 | 40.67 | 97.83 | 101.62
0.07 | 0.0029653 | 45.64 | 113.8 | 119.23
0.08 | 0.0031185 | 49.861 | 129.55 | 136.44
0.09 | 0.0032927 | 53.752 | 145.3 | 153.84
0.1 | 0.0033893 | 56.99 | 160.7 | 170.73
0.11 | 0.0035546 | 59.87 | 175.99 | 187.61
0.12 | 0.003665 | 62.48 | 191.19 | 204.43
0.13 | 0.0037828 | 64.76 | 205.83 | 221.2
0.14 | 0.0039327 | 66.87 | 220.23 | 237.23
0.15 | 0.004022 | 68.55 | 234.36 | 253.52
0.16 | 0.004185 | 70.36 | 248.29 | 269.47
0.17 | 0.0042746 | 71.59 | 262.05 | 284.99
0.18 | 0.0044187 | 73.03 | 275.05 | 300.6
0.19 | 0.0045759 | 74.11 | 288.13 | 315.95
0.2 | 0.0046671 | 75.22 | 300.8 | 330.94
0.21 | 0.0048605 | 76.44 | 312.92 | 345.56
0.22 | 0.004954 | 77.2 | 324.76 | 360.03
0.23 | 0.0051202 | 78.56 | 336.48 | 374.6
0.24 | 0.0052803 | 79.16 | 347.48 | 388.33
0.25 | 0.0053865 | 80.5 | 358.16 | 401.97
0.26 | 0.0056087 | 81.49 | 368.64 | 415.49
0.27 | 0.005712 | 82.5 | 378.69 | 428.82
0.28 | 0.00584 | 83.74 | 388.18 | 441.47
0.29 | 0.00605 | 84.81 | 397.34 | 454.1
0.3 | 0.00619 | 86.01 | 406.21 | 466.42
0.31 | 0.006363 | 87.15 | 414.89 | 478.37
0.32 | 0.006559 | 88.32 | 422.8 | 490.18
0.33 | 0.006714 | 89.38 | 430.74 | 501.58
0.34 | 0.006971 | 90.56 | 438.2 | 512.65
0.35 | 0.00706 | 91.72 | 445.27 | 523.28
0.36 | 0.007328 | 92.72 | 452.09 | 533.73
0.37 | 0.007448 | 93.92 | 458.57 | 544.01
0.38 | 0.007716 | 94.76 | 464.73 | 553.8
0.39 | 0.007865 | 95.9 | 470.69 | 563.18
0.4 | 0.008147 | 97.05 | 476.33 | 572.3
0.41 | 0.008363 | 98.11 | 481.64 | 581.2
0.42 | 0.008528 | 99.19 | 486.78 | 589.7
0.43 | 0.008836 | 100.26 | 491.65 | 597.8
0.44 | 0.00902 | 101.3 | 496.38 | 605.7
0.45 | 0.009336 | 102.36 | 500.79 | 613.5
0.46 | 0.009497 | 103.42 | 505.14 | 620.6
0.47 | 0.009886 | 104.46 | 509.38 | 627.5
0.48 | 0.010073 | 105.55 | 513.33 | 634
0.49 | 0.010412 | 106.69 | 517.22 | 640.5
0.5 | 0.010721 | 107.73 | 520.92 | 646.2
0.51 | 0.01107 | 108.9 | 524.66 | 652.3
0.52 | 0.011469 | 109.87 | 528.16 | 657.5
0.53 | 0.011777 | 111.14 | 531.56 | 663
0.54 | 0.012264 | 112.28 | 534.89 | 667.8
0.55 | 0.012595 | 113.4 | 538.09 | 672.5
0.56 | 0.013092 | 114.65 | 541.31 | 677
0.57 | 0.01343 | 115.67 | 544.32 | 681.1
0.58 | 0.014002 | 116.91 | 547.3 | 685.2
0.59 | 0.014428 | 118.12 | 550.09 | 689
0.6 | 0.01489 | 119.32 | 552.93 | 692.3
0.61 | 0.015503 | 120.51 | 555.68 | 695.8
0.62 | 0.015991 | 121.7 | 558.24 | 699
0.63 | 0.016666 | 122.94 | 560.83 | 701.6
0.64 | 0.017079 | 124.2 | 563.18 | 704.2
0.65 | 0.017781 | 125.43 | 565.62 | 706.8
0.66 | 0.018287 | 126.55 | 567.87 | 709.3
0.67 | 0.019045 | 127.91 | 570 | 711
0.68 | 0.019674 | 129.18 | 572 | 713
0.69 | 0.020327 | 130.37 | 574.1 | 714.9
0.7 | 0.020982 | 131.76 | 576.1 | 716.2
0.71 | 0.021625 | 132.82 | 577.8 | 717.6
0.72 | 0.022404 | 134.2 | 579.7 | 719.2
0.73 | 0.023079 | 135.46 | 581.6 | 720.4
0.74 | 0.023904 | 136.72 | 583.4 | 721.6
0.75 | 0.024609 | 138.07 | 585 | 722.6
0.76 | 0.025408 | 139.21 | 586.4 | 723.6
0.77 | 0.026273 | 140.59 | 587.8 | 724.5
0.78 | 0.026971 | 141.83 | 589.4 | 725.3
0.79 | 0.02782 | 143.18 | 590.8 | 725.8
0.8 | 0.028644 | 144.39 | 591.9 | 726.7
0.81 | 0.029609 | 145.81 | 593.4 | 727.1
0.82 | 0.030457 | 147.17 | 594.8 | 727.9
0.83 | 0.031429 | 148.41 | 596 | 728.3
0.84 | 0.032337 | 149.86 | 597.2 | 728.7
0.85 | 0.033289 | 151.06 | 598.4 | 729.7
0.86 | 0.034158 | 152.52 | 599.4 | 729.9
0.87 | 0.035299 | 153.97 | 600.7 | 730.3
0.88 | 0.036146 | 155.32 | 601.9 | 730.6
0.89 | 0.037025 | 156.71 | 603.1 | 731.1
0.9 | 0.038218 | 158.05 | 603.9 | 731.5
0.91 | 0.039157 | 159.51 | 605.3 | 731.5
0.92 | 0.0402 | 160.94 | 606.2 | 731.9
0.93 | 0.041184 | 162.3 | 607.1 | 732.1
0.94 | 0.042418 | 163.7 | 608.2 | 732.7
0.95 | 0.043489 | 165.17 | 609 | 733.1
0.96 | 0.044633 | 166.57 | 610.2 | 733.1
0.97 | 0.045761 | 168.01 | 611.1 | 733.5
0.98 | 0.046897 | 169.5 | 612.2 | 733.8
0.99 | 0.048145 | 170.8 | 613.3 | 733.9
1 | 0.049132 | 172.33 | 614.2 | 734.5