## I-V Characteristic (mA-mm)
VDS (V) | VGS = -0.300 V | VGS = 0.100 V | VGS = 0.500 V | VGS = 0.900 V
0 | -5.367e-05 | -0.5448 | -1.0762 | -5.186
0.01 | 0.0010129 | 7.92 | 15.725 | 12.875
0.02 | 0.0017737 | 15.816 | 32.324 | 30.878
0.03 | 0.0023484 | 23.163 | 48.882 | 48.767
0.04 | 0.0028154 | 29.98 | 65.56 | 66.5
0.05 | 0.0031408 | 36.054 | 81.76 | 84.52
0.06 | 0.0034568 | 41.645 | 97.91 | 101.91
0.07 | 0.0036876 | 46.721 | 114.33 | 119.46
0.08 | 0.0038849 | 51.073 | 129.96 | 136.85
0.09 | 0.0041049 | 55.125 | 145.61 | 154.24
0.1 | 0.0042495 | 58.28 | 161.22 | 171.09
0.11 | 0.0044615 | 61.63 | 176.56 | 188.13
0.12 | 0.0046068 | 64.23 | 191.58 | 204.9
0.13 | 0.0047796 | 66.74 | 206.47 | 221.32
0.14 | 0.0049678 | 68.79 | 220.8 | 237.75
0.15 | 0.0050934 | 70.65 | 235.09 | 253.97
0.16 | 0.0053263 | 72.49 | 249.18 | 269.76
0.17 | 0.0054598 | 73.79 | 262.69 | 285.38
0.18 | 0.0056299 | 75.49 | 275.93 | 300.62
0.19 | 0.005758 | 76.48 | 288.92 | 316.31
0.2 | 0.006008 | 77.88 | 301.64 | 331.05
0.21 | 0.006165 | 79.04 | 313.97 | 345.66
0.22 | 0.006355 | 79.99 | 325.73 | 360.24
0.23 | 0.006596 | 81.33 | 337.37 | 374.5
0.24 | 0.006765 | 82.14 | 348.49 | 388.32
0.25 | 0.007025 | 83.51 | 359.16 | 402.06
0.26 | 0.00715 | 84.5 | 369.59 | 415.33
0.27 | 0.007458 | 85.76 | 379.7 | 428.41
0.28 | 0.007577 | 86.91 | 389.19 | 441.31
0.29 | 0.007871 | 88.14 | 398.38 | 453.82
0.3 | 0.008031 | 89.47 | 407.35 | 465.92
0.31 | 0.008318 | 90.61 | 415.86 | 477.86
0.32 | 0.008529 | 91.96 | 423.95 | 489.34
0.33 | 0.008722 | 92.96 | 431.77 | 500.98
0.34 | 0.00905 | 94.16 | 439.38 | 511.77
0.35 | 0.009214 | 95.39 | 446.45 | 522.37
0.36 | 0.009585 | 96.51 | 453.26 | 532.89
0.37 | 0.00974 | 97.76 | 459.7 | 542.91
0.38 | 0.010108 | 98.71 | 465.91 | 552.62
0.39 | 0.010282 | 99.95 | 471.83 | 561.97
0.4 | 0.010624 | 100.96 | 477.45 | 570.9
0.41 | 0.010893 | 102.24 | 482.83 | 579.6
0.42 | 0.011246 | 103.18 | 487.98 | 588.2
0.43 | 0.011575 | 104.33 | 492.89 | 596.5
0.44 | 0.011822 | 105.42 | 497.6 | 604.2
0.45 | 0.012276 | 106.55 | 502.05 | 611.7
0.46 | 0.012533 | 107.75 | 506.46 | 618.8
0.47 | 0.013041 | 108.71 | 510.57 | 625.9
0.48 | 0.013269 | 109.93 | 514.68 | 632.7
0.49 | 0.013759 | 111.1 | 518.51 | 638.9
0.5 | 0.014159 | 112.21 | 522.3 | 644.7
0.51 | 0.01461 | 113.41 | 525.98 | 650.2
0.52 | 0.015165 | 114.52 | 529.51 | 655.7
0.53 | 0.015648 | 115.77 | 533 | 660.9
0.54 | 0.016289 | 116.95 | 536.25 | 665.9
0.55 | 0.016718 | 118.07 | 539.59 | 670.8
0.56 | 0.017473 | 119.36 | 542.75 | 675
0.57 | 0.018003 | 120.46 | 545.77 | 679.2
0.58 | 0.018716 | 121.78 | 548.77 | 683.4
0.59 | 0.019304 | 122.99 | 551.68 | 687
0.6 | 0.020076 | 124.34 | 554.55 | 690.4
0.61 | 0.020768 | 125.47 | 557.24 | 693.6
0.62 | 0.021475 | 126.83 | 559.87 | 696.5
0.63 | 0.022357 | 128.07 | 562.41 | 699.7
0.64 | 0.023083 | 129.41 | 564.93 | 702.5
0.65 | 0.024133 | 130.74 | 567.28 | 704.8
0.66 | 0.024766 | 131.88 | 569.61 | 707.3
0.67 | 0.025779 | 133.24 | 571.7 | 709.2
0.68 | 0.026701 | 134.57 | 573.9 | 711.3
0.69 | 0.02754 | 135.87 | 575.8 | 713
0.7 | 0.028516 | 137.23 | 578 | 714.8
0.71 | 0.029548 | 138.44 | 579.8 | 716.4
0.72 | 0.030515 | 139.88 | 581.6 | 717.6
0.73 | 0.031333 | 141.12 | 583.4 | 719.2
0.74 | 0.032646 | 142.5 | 585.3 | 720.4
0.75 | 0.033597 | 143.75 | 586.8 | 721.6
0.76 | 0.034812 | 145.18 | 588.5 | 722.1
0.77 | 0.035721 | 146.49 | 590 | 723.5
0.78 | 0.037025 | 147.81 | 591.4 | 724.2
0.79 | 0.038225 | 149.25 | 593 | 724.9
0.8 | 0.039268 | 150.49 | 594.2 | 725.9
0.81 | 0.040417 | 151.91 | 595.7 | 726.7
0.82 | 0.041844 | 153.34 | 597.2 | 727.1
0.83 | 0.043075 | 154.69 | 598.4 | 728.1
0.84 | 0.044321 | 156.17 | 599.5 | 728.5
0.85 | 0.045614 | 157.43 | 600.7 | 729
0.86 | 0.04694 | 159 | 602.2 | 729.2
0.87 | 0.048366 | 160.39 | 603.1 | 729.9
0.88 | 0.04956 | 161.84 | 604.2 | 730.6
0.89 | 0.05112 | 163.23 | 605.2 | 730.9
0.9 | 0.052462 | 164.66 | 606.5 | 731.1
0.91 | 0.053744 | 166.22 | 607.5 | 731.6
0.92 | 0.055359 | 167.66 | 608.6 | 731.9
0.93 | 0.05673 | 169.24 | 609.9 | 732.3
0.94 | 0.05826 | 170.52 | 610.6 | 732.9
0.95 | 0.05984 | 172.09 | 611.9 | 733.1
0.96 | 0.06141 | 173.67 | 613 | 733.5
0.97 | 0.06317 | 175.19 | 614 | 733.8
0.98 | 0.06447 | 176.71 | 615 | 734.1
0.99 | 0.06632 | 178.04 | 615.9 | 734.5
1 | 0.06791 | 179.66 | 617.2 | 734.9