## I-V Characteristic (mA-mm)
VDS (V) | VGS = -0.300 V | VGS = 0.100 V | VGS = 0.500 V | VGS = 0.900 V
0 | -3.2414e-05 | -0.50917 | -1.0378 | -5.009
0.01 | 0.0008639 | 7.788 | 15.697 | 12.893
0.02 | 0.0015121 | 15.567 | 32.345 | 30.793
0.03 | 0.0020237 | 22.74 | 48.856 | 48.646
0.04 | 0.0023855 | 29.326 | 65.4 | 66.61
0.05 | 0.0026894 | 35.33 | 81.78 | 84.27
0.06 | 0.0029468 | 40.826 | 97.8 | 101.9
0.07 | 0.0031276 | 45.586 | 113.97 | 119.71
0.08 | 0.0033296 | 50.008 | 129.85 | 136.75
0.09 | 0.0034576 | 53.704 | 145.58 | 154.01
0.1 | 0.0036223 | 56.94 | 160.94 | 171.15
0.11 | 0.0037761 | 60.15 | 176.51 | 187.9
0.12 | 0.0038965 | 62.55 | 191.3 | 205.01
0.13 | 0.004071 | 65.06 | 206.11 | 221.43
0.14 | 0.0041647 | 66.87 | 220.8 | 237.61
0.15 | 0.0043428 | 68.84 | 234.96 | 253.96
0.16 | 0.0044675 | 70.44 | 248.76 | 269.75
0.17 | 0.0045833 | 71.79 | 262.33 | 285.57
0.18 | 0.0047745 | 73.35 | 275.59 | 300.85
0.19 | 0.0048836 | 74.3 | 288.7 | 316.21
0.2 | 0.005076 | 75.71 | 301.23 | 331.3
0.21 | 0.0051858 | 76.58 | 313.49 | 346.08
0.22 | 0.0053573 | 77.7 | 325.38 | 360.45
0.23 | 0.0055548 | 78.72 | 336.91 | 374.85
0.24 | 0.0056563 | 79.64 | 348.05 | 388.73
0.25 | 0.005747 | 80.89 | 358.84 | 402.26
0.26 | 0.005967 | 81.74 | 369.04 | 415.92
0.27 | 0.006153 | 83.14 | 379.12 | 429.02
0.28 | 0.006303 | 84.03 | 388.79 | 441.74
0.29 | 0.006525 | 85.37 | 397.99 | 454.41
0.3 | 0.006655 | 86.45 | 406.76 | 466.58
0.31 | 0.00692 | 87.67 | 415.33 | 478.65
0.32 | 0.007044 | 88.91 | 423.46 | 490.16
0.33 | 0.007299 | 89.93 | 431.32 | 501.62
0.34 | 0.007428 | 91.18 | 438.67 | 512.73
0.35 | 0.007676 | 92.26 | 445.83 | 523.41
0.36 | 0.007886 | 93.44 | 452.7 | 533.85
0.37 | 0.008103 | 94.48 | 459.18 | 543.99
0.38 | 0.008362 | 95.56 | 465.27 | 553.8
0.39 | 0.008523 | 96.63 | 471.12 | 563.2
0.4 | 0.008829 | 97.76 | 476.79 | 572.3
0.41 | 0.008981 | 98.77 | 482.17 | 581
0.42 | 0.00933 | 99.76 | 487.21 | 589.8
0.43 | 0.009482 | 100.94 | 492.13 | 597.8
0.44 | 0.009831 | 102.09 | 496.91 | 605.8
0.45 | 0.010031 | 103.08 | 501.35 | 613.2
0.46 | 0.010345 | 104.3 | 505.64 | 620.2
0.47 | 0.010686 | 105.29 | 509.77 | 627.5
0.48 | 0.010981 | 106.51 | 513.88 | 634
0.49 | 0.01138 | 107.54 | 517.72 | 640.1
0.5 | 0.011661 | 108.71 | 521.4 | 646.1
0.51 | 0.012126 | 109.78 | 525.1 | 652.1
0.52 | 0.012424 | 110.94 | 528.59 | 657.8
0.53 | 0.012938 | 112.12 | 532.05 | 662.9
0.54 | 0.013266 | 113.24 | 535.35 | 667.7
0.55 | 0.01375 | 114.44 | 538.57 | 672.5
0.56 | 0.01428 | 115.51 | 541.78 | 676.8
0.57 | 0.014671 | 116.77 | 544.77 | 681.1
0.58 | 0.015289 | 118.02 | 547.76 | 685.2
0.59 | 0.015804 | 119.2 | 550.59 | 688.8
0.6 | 0.016506 | 120.54 | 553.44 | 692.6
0.61 | 0.016937 | 121.54 | 556.07 | 696
0.62 | 0.01762 | 122.98 | 558.75 | 698.7
0.63 | 0.018153 | 124.18 | 561.27 | 701.6
0.64 | 0.018874 | 125.47 | 563.78 | 704.3
0.65 | 0.01956 | 126.75 | 566.18 | 706.6
0.66 | 0.020232 | 127.97 | 568.35 | 709.3
0.67 | 0.020945 | 129.31 | 570.5 | 711.2
0.68 | 0.021608 | 130.53 | 572.5 | 713
0.69 | 0.022427 | 131.86 | 574.8 | 714.9
0.7 | 0.023168 | 133.06 | 576.6 | 716.4
0.71 | 0.024014 | 134.41 | 578.6 | 718.1
0.72 | 0.024749 | 135.71 | 580.2 | 719.5
0.73 | 0.025572 | 136.95 | 582.1 | 720.8
0.74 | 0.026426 | 138.31 | 584 | 721.8
0.75 | 0.027197 | 139.54 | 585.4 | 723
0.76 | 0.028167 | 140.9 | 587.2 | 724
0.77 | 0.029089 | 142.26 | 588.6 | 724.7
0.78 | 0.030003 | 143.6 | 590.1 | 725.5
0.79 | 0.03081 | 144.99 | 591.4 | 726.5
0.8 | 0.031904 | 146.21 | 593 | 727.1
0.81 | 0.032812 | 147.67 | 594.2 | 727.9
0.82 | 0.033799 | 148.99 | 595.4 | 728.3
0.83 | 0.03482 | 150.42 | 596.8 | 729
0.84 | 0.035938 | 151.63 | 598.1 | 729.5
0.85 | 0.036924 | 153.08 | 599.4 | 729.9
0.86 | 0.037811 | 154.44 | 600.7 | 730.3
0.87 | 0.039043 | 155.92 | 601.7 | 731.1
0.88 | 0.040126 | 157.34 | 602.8 | 731.3
0.89 | 0.041365 | 158.59 | 603.8 | 731.9
0.9 | 0.0423 | 160.16 | 605.3 | 732.3
0.91 | 0.043484 | 161.6 | 606 | 732.5
0.92 | 0.044749 | 163.09 | 607.1 | 732.9
0.93 | 0.045989 | 164.61 | 608.3 | 733.3
0.94 | 0.047045 | 165.93 | 609.2 | 733.5
0.95 | 0.048477 | 167.45 | 610.4 | 734.1
0.96 | 0.049698 | 168.9 | 611.1 | 733.9
0.97 | 0.050869 | 170.4 | 612.2 | 734.5
0.98 | 0.05232 | 171.84 | 613.4 | 734.7
0.99 | 0.053501 | 173.28 | 614.3 | 735.1
1 | 0.05493 | 174.75 | 615.5 | 735.2