## I-V Characteristic (mA-mm)
VDS (V) | VGS = -0.300 V | VGS = 0.100 V | VGS = 0.500 V | VGS = 0.900 V
0 | -3.7528e-05 | -0.5115 | -1.0249 | -5.181
0.01 | 0.0008559 | 7.802 | 15.64 | 12.867
0.02 | 0.0015209 | 15.522 | 32.273 | 30.587
0.03 | 0.0019982 | 22.672 | 48.639 | 48.707
0.04 | 0.0023856 | 29.294 | 65.3 | 66.42
0.05 | 0.0026778 | 35.254 | 81.43 | 84.3
0.06 | 0.0029127 | 40.71 | 97.8 | 101.66
0.07 | 0.0031434 | 45.501 | 113.84 | 119.3
0.08 | 0.0032825 | 49.903 | 129.63 | 136.57
0.09 | 0.0034716 | 53.576 | 145.18 | 153.48
0.1 | 0.0036114 | 56.9 | 160.51 | 170.88
0.11 | 0.0037533 | 59.99 | 176.1 | 187.73
0.12 | 0.003921 | 62.44 | 191 | 204.32
0.13 | 0.0040144 | 64.96 | 205.59 | 220.76
0.14 | 0.0041834 | 66.86 | 220.09 | 237.28
0.15 | 0.0042903 | 68.71 | 234.56 | 253.35
0.16 | 0.004416 | 70.37 | 248.24 | 269.15
0.17 | 0.0045842 | 71.66 | 261.79 | 284.96
0.18 | 0.0047032 | 73.2 | 275.05 | 300.33
0.19 | 0.0048964 | 74.21 | 288.05 | 315.76
0.2 | 0.0050055 | 75.63 | 300.72 | 330.61
0.21 | 0.0051897 | 76.52 | 312.88 | 345.32
0.22 | 0.0053407 | 77.68 | 324.72 | 359.67
0.23 | 0.005459 | 78.68 | 336.25 | 373.81
0.24 | 0.0056838 | 79.57 | 347.28 | 388.08
0.25 | 0.005707 | 80.82 | 358.15 | 401.57
0.26 | 0.005964 | 81.66 | 368.4 | 414.81
0.27 | 0.006075 | 83.14 | 378.37 | 428.05
0.28 | 0.006306 | 83.95 | 387.98 | 440.88
0.29 | 0.006482 | 85.23 | 397.26 | 453.33
0.3 | 0.006662 | 86.46 | 405.99 | 465.55
0.31 | 0.006884 | 87.57 | 414.56 | 477.64
0.32 | 0.007009 | 88.84 | 422.67 | 489.16
0.33 | 0.007288 | 89.9 | 430.55 | 500.63
0.34 | 0.007411 | 91.1 | 437.96 | 511.53
0.35 | 0.007675 | 92.24 | 445 | 522.32
0.36 | 0.007817 | 93.33 | 451.9 | 532.74
0.37 | 0.008077 | 94.4 | 458.33 | 542.67
0.38 | 0.008268 | 95.55 | 464.51 | 552.56
0.39 | 0.008537 | 96.63 | 470.32 | 561.99
0.4 | 0.008765 | 97.72 | 476.02 | 571.2
0.41 | 0.008945 | 98.86 | 481.3 | 579.8
0.42 | 0.009264 | 99.85 | 486.42 | 588.2
0.43 | 0.009456 | 100.94 | 491.3 | 596.4
0.44 | 0.009819 | 102.1 | 495.96 | 603.9
0.45 | 0.010003 | 103.18 | 500.49 | 611.8
0.46 | 0.010362 | 104.23 | 504.73 | 618.9
0.47 | 0.010611 | 105.29 | 508.9 | 625.9
0.48 | 0.010972 | 106.39 | 512.89 | 632.7
0.49 | 0.011302 | 107.55 | 516.74 | 638.7
0.5 | 0.011667 | 108.65 | 520.43 | 644.7
0.51 | 0.012068 | 109.78 | 524.04 | 650.5
0.52 | 0.01239 | 110.92 | 527.6 | 655.9
0.53 | 0.012885 | 112.06 | 530.93 | 660.9
0.54 | 0.013221 | 113.17 | 534.25 | 665.9
0.55 | 0.01384 | 114.41 | 537.46 | 670.8
0.56 | 0.014163 | 115.4 | 540.6 | 675
0.57 | 0.014718 | 116.75 | 543.7 | 679.2
0.58 | 0.015192 | 117.93 | 546.58 | 683.2
0.59 | 0.015702 | 119.16 | 549.43 | 686.7
0.6 | 0.016315 | 120.41 | 552.26 | 690.4
0.61 | 0.016986 | 121.52 | 554.97 | 693.6
0.62 | 0.017639 | 122.86 | 557.53 | 696.5
0.63 | 0.018175 | 124.11 | 560.04 | 699.6
0.64 | 0.018888 | 125.35 | 562.51 | 702.1
0.65 | 0.019522 | 126.65 | 564.89 | 704.5
0.66 | 0.020258 | 127.81 | 567.17 | 706.8
0.67 | 0.020895 | 129.13 | 569.29 | 709
0.68 | 0.021649 | 130.42 | 571.4 | 710.8
0.69 | 0.022454 | 131.76 | 573.4 | 712.8
0.7 | 0.023024 | 132.91 | 575.4 | 714.4
0.71 | 0.02394 | 134.16 | 577.3 | 715.8
0.72 | 0.024755 | 135.6 | 579 | 717.2
0.73 | 0.025602 | 136.85 | 581.2 | 718.7
0.74 | 0.026419 | 138.15 | 582.6 | 719.6
0.75 | 0.027224 | 139.36 | 584.2 | 720.6
0.76 | 0.028102 | 140.72 | 586 | 721.9
0.77 | 0.028991 | 142.1 | 587.6 | 722.6
0.78 | 0.029937 | 143.32 | 589 | 723.6
0.79 | 0.030968 | 144.74 | 590.1 | 724.2
0.8 | 0.032013 | 145.99 | 591.5 | 724.9
0.81 | 0.03282 | 147.41 | 593 | 725.5
0.82 | 0.033836 | 148.75 | 594.2 | 726
0.83 | 0.034846 | 150.13 | 595.4 | 726.7
0.84 | 0.035942 | 151.42 | 596.8 | 727.1
0.85 | 0.036992 | 152.82 | 598.1 | 727.9
0.86 | 0.038074 | 154.2 | 599 | 728.3
0.87 | 0.039057 | 155.64 | 600.3 | 728.7
0.88 | 0.040296 | 157.11 | 601.4 | 729
0.89 | 0.041364 | 158.41 | 602.6 | 729.5
0.9 | 0.042419 | 159.87 | 603.8 | 729.9
0.91 | 0.043795 | 161.34 | 604.7 | 730.3
0.92 | 0.044919 | 162.81 | 605.8 | 730.9
0.93 | 0.04621 | 164.33 | 607.1 | 731.3
0.94 | 0.047554 | 165.62 | 607.8 | 731.1
0.95 | 0.048852 | 167.21 | 609 | 731.7
0.96 | 0.05005 | 168.58 | 610 | 731.9
0.97 | 0.051311 | 170.06 | 611 | 732.3
0.98 | 0.052806 | 171.62 | 612 | 732.4
0.99 | 0.053802 | 173.05 | 613.1 | 732.7
1 | 0.05546 | 174.49 | 614 | 733.1