## I-V Characteristic (mA-mm)
VDS (V) | VGS = -0.300 V | VGS = 0.100 V | VGS = 0.500 V | VGS = 0.900 V
0 | -3.9918e-05 | -0.56 | -1.0578 | -5.245
0.01 | 0.0008917 | 7.824 | 15.689 | 12.874
0.02 | 0.0015906 | 15.752 | 32.295 | 30.819
0.03 | 0.0020971 | 22.907 | 49.062 | 48.649
0.04 | 0.0024934 | 29.643 | 65.4 | 66.54
0.05 | 0.0028274 | 35.614 | 81.84 | 84.35
0.06 | 0.003046 | 41.158 | 98.05 | 101.94
0.07 | 0.003291 | 46.087 | 114.16 | 119.63
0.08 | 0.0034632 | 50.422 | 129.93 | 136.93
0.09 | 0.0036174 | 54.31 | 145.67 | 154.2
0.1 | 0.0038062 | 57.58 | 161.32 | 171.14
0.11 | 0.0039081 | 60.55 | 176.51 | 188.23
0.12 | 0.0041006 | 63.36 | 191.58 | 205.2
0.13 | 0.00423 | 65.65 | 206.33 | 221.59
0.14 | 0.0043895 | 67.65 | 220.64 | 237.77
0.15 | 0.0045351 | 69.64 | 235.17 | 254.08
0.16 | 0.0046374 | 70.99 | 248.99 | 269.85
0.17 | 0.0048358 | 72.77 | 262.45 | 285.72
0.18 | 0.0049395 | 73.9 | 275.71 | 300.99
0.19 | 0.0050938 | 75.38 | 288.84 | 316.39
0.2 | 0.005277 | 76.36 | 301.41 | 331.34
0.21 | 0.0054074 | 77.41 | 313.65 | 346.03
0.22 | 0.0056197 | 78.64 | 325.44 | 360.56
0.23 | 0.005703 | 79.48 | 337.06 | 374.83
0.24 | 0.005923 | 80.73 | 348.22 | 388.65
0.25 | 0.006093 | 81.58 | 358.82 | 402.28
0.26 | 0.006253 | 82.87 | 369.23 | 415.88
0.27 | 0.006489 | 83.79 | 379.19 | 428.89
0.28 | 0.006642 | 85.07 | 388.75 | 441.64
0.29 | 0.006912 | 86.35 | 398.01 | 454.2
0.3 | 0.007008 | 87.47 | 406.83 | 466.31
0.31 | 0.007274 | 88.82 | 415.28 | 478.52
0.32 | 0.007398 | 89.7 | 423.34 | 489.94
0.33 | 0.007652 | 91.02 | 431.16 | 501.35
0.34 | 0.007836 | 92.16 | 438.65 | 512.34
0.35 | 0.008089 | 93.32 | 445.7 | 522.9
0.36 | 0.008325 | 94.4 | 452.5 | 533.47
0.37 | 0.008483 | 95.45 | 458.98 | 543.49
0.38 | 0.00879 | 96.62 | 465.15 | 553.2
0.39 | 0.008956 | 97.68 | 470.94 | 562.52
0.4 | 0.009302 | 98.8 | 476.62 | 571.8
0.41 | 0.009436 | 99.83 | 481.94 | 580.2
0.42 | 0.009794 | 101.03 | 487.14 | 589
0.43 | 0.010004 | 102.08 | 491.94 | 597.2
0.44 | 0.010289 | 103.15 | 496.64 | 604.7
0.45 | 0.010595 | 104.23 | 501.14 | 612.2
0.46 | 0.010863 | 105.29 | 505.42 | 619.4
0.47 | 0.011288 | 106.41 | 509.57 | 626.5
0.48 | 0.011517 | 107.57 | 513.57 | 632.9
0.49 | 0.011966 | 108.62 | 517.47 | 639.1
0.5 | 0.012211 | 109.84 | 521.2 | 645.1
0.51 | 0.012727 | 110.92 | 524.88 | 650.7
0.52 | 0.013055 | 112.1 | 528.41 | 656.3
0.53 | 0.013538 | 113.23 | 531.78 | 661.6
0.54 | 0.013997 | 114.44 | 535.17 | 666.5
0.55 | 0.014444 | 115.55 | 538.36 | 670.9
0.56 | 0.015079 | 116.77 | 541.52 | 675.6
0.57 | 0.015529 | 117.96 | 544.54 | 679.8
0.58 | 0.016181 | 119.19 | 547.51 | 683.6
0.59 | 0.016673 | 120.4 | 550.43 | 687.2
0.6 | 0.017361 | 121.54 | 553.18 | 690.8
0.61 | 0.017851 | 122.86 | 555.96 | 694
0.62 | 0.018543 | 124.14 | 558.46 | 696.8
0.63 | 0.019188 | 125.35 | 561.09 | 700
0.64 | 0.019874 | 126.71 | 563.53 | 702.6
0.65 | 0.020637 | 127.81 | 565.95 | 704.9
0.66 | 0.021191 | 129.18 | 568.23 | 707.4
0.67 | 0.02209 | 130.46 | 570.3 | 709.4
0.68 | 0.022832 | 131.74 | 572.5 | 711.2
0.69 | 0.023743 | 133.04 | 574.3 | 713
0.7 | 0.024445 | 134.28 | 576.4 | 714.9
0.71 | 0.025301 | 135.61 | 578.2 | 716.1
0.72 | 0.026122 | 136.97 | 580.2 | 717.6
0.73 | 0.02698 | 138.22 | 581.8 | 718.8
0.74 | 0.027901 | 139.41 | 583.7 | 720.1
0.75 | 0.028801 | 140.8 | 585.3 | 721
0.76 | 0.029841 | 142.16 | 587.2 | 722
0.77 | 0.030673 | 143.44 | 588.4 | 723.1
0.78 | 0.031729 | 144.84 | 589.8 | 723.9
0.79 | 0.032649 | 146.05 | 591.4 | 724.9
0.8 | 0.033714 | 147.45 | 592.8 | 725.3
0.81 | 0.034765 | 148.8 | 594.2 | 725.9
0.82 | 0.03585 | 150.2 | 595.1 | 726.6
0.83 | 0.036889 | 151.58 | 596.6 | 727.1
0.84 | 0.037797 | 152.91 | 597.8 | 727.9
0.85 | 0.039013 | 154.36 | 599 | 728.3
0.86 | 0.040262 | 155.76 | 600.3 | 728.7
0.87 | 0.041464 | 157.23 | 601.4 | 729.1
0.88 | 0.042344 | 158.51 | 602.5 | 729.9
0.89 | 0.043707 | 160.02 | 603.7 | 730.3
0.9 | 0.044903 | 161.44 | 604.7 | 730.6
0.91 | 0.046116 | 162.93 | 605.8 | 730.9
0.92 | 0.047344 | 164.43 | 607.1 | 731.3
0.93 | 0.048655 | 165.7 | 607.9 | 731.3
0.94 | 0.050032 | 167.33 | 609 | 731.9
0.95 | 0.050952 | 168.72 | 610.2 | 732.3
0.96 | 0.052568 | 170.2 | 611.3 | 732.5
0.97 | 0.053885 | 171.73 | 612.2 | 732.7
0.98 | 0.055391 | 173.13 | 613.2 | 733.1
0.99 | 0.056666 | 174.75 | 614.2 | 733.5
1 | 0.05796 | 176.23 | 615.2 | 733.7