## I-V Characteristic (mA-mm)
VDS (V) | VGS = -0.300 V | VGS = 0.100 V | VGS = 0.500 V | VGS = 0.900 V
0 | -3.8303e-05 | -0.5573 | -0.9509 | -5.1886
0.01 | 0.000907 | 7.828 | 15.76 | 12.921
0.02 | 0.0016027 | 15.757 | 32.308 | 30.722
0.03 | 0.0021359 | 22.914 | 48.914 | 48.918
0.04 | 0.0025197 | 29.685 | 65.38 | 66.72
0.05 | 0.0028433 | 35.705 | 81.85 | 84.68
0.06 | 0.0030922 | 41.224 | 98.25 | 102
0.07 | 0.0033076 | 46.147 | 114.13 | 119.67
0.08 | 0.00351 | 50.613 | 130.05 | 137.07
0.09 | 0.0036463 | 54.424 | 145.81 | 154.05
0.1 | 0.0038314 | 57.85 | 161.24 | 171.36
0.11 | 0.0039708 | 60.73 | 176.79 | 188.35
0.12 | 0.0041172 | 63.55 | 191.78 | 205.06
0.13 | 0.0042847 | 65.78 | 206.53 | 221.51
0.14 | 0.0043876 | 67.91 | 220.85 | 238.07
0.15 | 0.004577 | 69.89 | 235.24 | 254.3
0.16 | 0.0046897 | 71.32 | 249.33 | 270.1
0.17 | 0.0048434 | 73.1 | 262.73 | 285.82
0.18 | 0.0050143 | 74.16 | 275.95 | 301.33
0.19 | 0.005139 | 75.62 | 289.18 | 316.88
0.2 | 0.0053494 | 76.74 | 301.93 | 331.65
0.21 | 0.0054638 | 77.78 | 314.01 | 346.49
0.22 | 0.0056411 | 78.97 | 326.01 | 361.01
0.23 | 0.005708 | 79.79 | 337.63 | 375.08
0.24 | 0.005945 | 81.11 | 348.74 | 389.27
0.25 | 0.006097 | 81.98 | 359.55 | 402.91
0.26 | 0.006292 | 83.28 | 369.95 | 416.2
0.27 | 0.006499 | 84.22 | 380 | 429.52
0.28 | 0.006673 | 85.45 | 389.55 | 442.35
0.29 | 0.006905 | 86.77 | 398.8 | 454.94
0.3 | 0.007043 | 87.85 | 407.79 | 467.12
0.31 | 0.007314 | 89.14 | 416.24 | 479.21
0.32 | 0.007431 | 90.15 | 424.31 | 490.81
0.33 | 0.007721 | 91.52 | 432.36 | 502.35
0.34 | 0.007882 | 92.61 | 439.8 | 513.23
0.35 | 0.008163 | 93.66 | 446.82 | 524
0.36 | 0.008347 | 94.9 | 453.75 | 534.54
0.37 | 0.008568 | 96.03 | 460.29 | 544.58
0.38 | 0.008843 | 97.09 | 466.52 | 554.43
0.39 | 0.009033 | 98.19 | 472.34 | 563.77
0.4 | 0.009349 | 99.35 | 478.03 | 573.2
0.41 | 0.009525 | 100.3 | 483.49 | 581.8
0.42 | 0.009859 | 101.44 | 488.61 | 590.4
0.43 | 0.010053 | 102.58 | 493.51 | 598.2
0.44 | 0.010421 | 103.66 | 498.2 | 606.3
0.45 | 0.010639 | 104.79 | 502.75 | 613.8
0.46 | 0.010987 | 105.75 | 507.06 | 621.1
0.47 | 0.011317 | 106.93 | 511.18 | 628.1
0.48 | 0.01159 | 108.05 | 515.31 | 634.5
0.49 | 0.012026 | 109.13 | 519.15 | 640.9
0.5 | 0.012331 | 110.38 | 522.96 | 646.9
0.51 | 0.01285 | 111.42 | 526.57 | 652.6
0.52 | 0.013146 | 112.58 | 530.15 | 658.2
0.53 | 0.013688 | 113.78 | 533.6 | 663.8
0.54 | 0.014047 | 114.93 | 536.93 | 668.5
0.55 | 0.014579 | 116.09 | 540.23 | 673.1
0.56 | 0.015101 | 117.29 | 543.39 | 677.6
0.57 | 0.015635 | 118.43 | 546.42 | 682
0.58 | 0.016211 | 119.67 | 549.3 | 685.9
0.59 | 0.016735 | 120.9 | 552.26 | 689.4
0.6 | 0.017453 | 122.06 | 555.06 | 692.8
0.61 | 0.017963 | 123.34 | 557.79 | 696.4
0.62 | 0.018703 | 124.64 | 560.47 | 699.2
0.63 | 0.019269 | 125.89 | 562.92 | 702.1
0.64 | 0.020034 | 127.21 | 565.46 | 704.9
0.65 | 0.020758 | 128.33 | 567.8 | 707.2
0.66 | 0.021379 | 129.73 | 569.9 | 709.6
0.67 | 0.02224 | 130.94 | 572.3 | 711.7
0.68 | 0.022959 | 132.25 | 574.4 | 713.8
0.69 | 0.023838 | 133.56 | 576.4 | 715.7
0.7 | 0.02451 | 134.81 | 578.2 | 717.1
0.71 | 0.025424 | 136.11 | 580.2 | 718.7
0.72 | 0.026241 | 137.44 | 582 | 720.1
0.73 | 0.027143 | 138.72 | 584 | 721.2
0.74 | 0.02798 | 139.86 | 585.6 | 722.6
0.75 | 0.028967 | 141.28 | 587.2 | 723.6
0.76 | 0.029922 | 142.66 | 588.9 | 724.3
0.77 | 0.030765 | 143.94 | 590.2 | 725.4
0.78 | 0.031843 | 145.38 | 591.8 | 726.5
0.79 | 0.0328 | 146.53 | 593 | 727.1
0.8 | 0.033917 | 147.93 | 594.6 | 727.9
0.81 | 0.03475 | 149.33 | 596 | 728.5
0.82 | 0.035953 | 150.63 | 597.2 | 729
0.83 | 0.036977 | 152.05 | 598.3 | 729.7
0.84 | 0.038013 | 153.4 | 599.8 | 730.3
0.85 | 0.039131 | 154.79 | 601 | 730.9
0.86 | 0.040429 | 156.21 | 602.1 | 731.3
0.87 | 0.041505 | 157.65 | 603.3 | 731.5
0.88 | 0.042546 | 158.95 | 604.4 | 731.9
0.89 | 0.043903 | 160.39 | 605.5 | 732.3
0.9 | 0.04492 | 161.87 | 606.7 | 732.7
0.91 | 0.046278 | 163.33 | 607.6 | 733.1
0.92 | 0.047475 | 164.87 | 608.9 | 733.5
0.93 | 0.048821 | 166.19 | 609.9 | 734.1
0.94 | 0.050007 | 167.69 | 611 | 734.5
0.95 | 0.051238 | 169.22 | 612 | 734.9
0.96 | 0.0527 | 170.72 | 613.1 | 734.9
0.97 | 0.054144 | 172.28 | 614 | 735.1
0.98 | 0.055495 | 173.65 | 615 | 735.4
0.99 | 0.05672 | 175.19 | 616.3 | 735.7
1 | 0.05815 | 176.63 | 617 | 735.9