## I-V Characteristic (mA-mm)
VDS (V) | VGS = -0.300 V | VGS = 0.100 V | VGS = 0.500 V | VGS = 0.900 V
0 | -3.5514e-05 | -0.5337 | -1.132 | -5.329
0.01 | 0.0009076 | 7.872 | 15.74 | 12.985
0.02 | 0.0016105 | 15.706 | 32.338 | 30.701
0.03 | 0.0021162 | 23.005 | 48.835 | 48.64
0.04 | 0.0025337 | 29.751 | 65.42 | 66.7
0.05 | 0.002843 | 35.801 | 81.72 | 84.26
0.06 | 0.0030881 | 41.288 | 97.9 | 101.94
0.07 | 0.0033233 | 46.344 | 114.32 | 119.52
0.08 | 0.0034748 | 50.616 | 129.94 | 136.97
0.09 | 0.0036698 | 54.626 | 145.69 | 154.01
0.1 | 0.0038116 | 57.73 | 161.14 | 171.06
0.11 | 0.003952 | 60.99 | 176.47 | 188.21
0.12 | 0.0041301 | 63.55 | 191.7 | 205.02
0.13 | 0.0042276 | 65.98 | 206.36 | 221.44
0.14 | 0.0044144 | 68.06 | 220.77 | 237.8
0.15 | 0.0045387 | 69.83 | 235.1 | 253.99
0.16 | 0.0047025 | 71.66 | 248.96 | 269.86
0.17 | 0.0048747 | 72.93 | 262.69 | 285.86
0.18 | 0.0049775 | 74.54 | 275.85 | 301.06
0.19 | 0.0051895 | 75.57 | 288.9 | 316.35
0.2 | 0.0053016 | 76.84 | 301.58 | 331.38
0.21 | 0.0054817 | 77.97 | 313.91 | 346.09
0.22 | 0.0056603 | 78.88 | 325.71 | 360.67
0.23 | 0.005728 | 80.23 | 337.37 | 374.81
0.24 | 0.005956 | 80.98 | 348.47 | 388.81
0.25 | 0.006096 | 82.28 | 359.27 | 402.5
0.26 | 0.006337 | 83.22 | 369.67 | 415.88
0.27 | 0.006464 | 84.42 | 379.77 | 429.1
0.28 | 0.006718 | 85.49 | 389.33 | 442
0.29 | 0.00685 | 86.71 | 398.5 | 454.43
0.3 | 0.00709 | 87.98 | 407.39 | 466.66
0.31 | 0.007274 | 89.13 | 416.08 | 478.92
0.32 | 0.007439 | 90.38 | 424.15 | 490.41
0.33 | 0.007703 | 91.36 | 431.98 | 501.75
0.34 | 0.007858 | 92.61 | 439.55 | 512.82
0.35 | 0.008142 | 93.8 | 446.67 | 523.44
0.36 | 0.008286 | 94.87 | 453.49 | 534.12
0.37 | 0.008594 | 96.03 | 460.08 | 544.07
0.38 | 0.00872 | 97.07 | 466.23 | 553.81
0.39 | 0.00901 | 98.16 | 472.18 | 563.32
0.4 | 0.009228 | 99.29 | 477.83 | 572.4
0.41 | 0.009513 | 100.46 | 483.18 | 581
0.42 | 0.009784 | 101.44 | 488.33 | 589.6
0.43 | 0.00999 | 102.52 | 493.27 | 597.8
0.44 | 0.010352 | 103.55 | 498.04 | 605.8
0.45 | 0.010606 | 104.66 | 502.47 | 613.5
0.46 | 0.011003 | 105.8 | 506.83 | 620.6
0.47 | 0.011199 | 106.79 | 510.99 | 627.5
0.48 | 0.011619 | 108.05 | 515 | 633.9
0.49 | 0.011877 | 109.09 | 518.94 | 640.1
0.5 | 0.012276 | 110.22 | 522.63 | 646.1
0.51 | 0.01269 | 111.42 | 526.34 | 651.9
0.52 | 0.013131 | 112.46 | 529.88 | 657.5
0.53 | 0.013615 | 113.7 | 533.33 | 662.9
0.54 | 0.013971 | 114.92 | 536.59 | 667.5
0.55 | 0.014562 | 115.95 | 539.88 | 672.4
0.56 | 0.014953 | 117.27 | 543.05 | 677
0.57 | 0.015623 | 118.35 | 546.1 | 681
0.58 | 0.016075 | 119.62 | 549.01 | 684.8
0.59 | 0.016689 | 120.78 | 551.85 | 688.7
0.6 | 0.017287 | 122.06 | 554.68 | 692.3
0.61 | 0.01784 | 123.24 | 557.43 | 695.5
0.62 | 0.018627 | 124.54 | 560.01 | 698.4
0.63 | 0.019226 | 125.77 | 562.63 | 701.3
0.64 | 0.020022 | 127.07 | 565.01 | 704.1
0.65 | 0.020614 | 128.36 | 567.42 | 706.4
0.66 | 0.021343 | 129.5 | 569.68 | 708.8
0.67 | 0.022132 | 130.8 | 571.9 | 710.8
0.68 | 0.022918 | 132.1 | 573.9 | 712.8
0.69 | 0.023585 | 133.4 | 575.8 | 714.4
0.7 | 0.024456 | 134.67 | 578 | 716.1
0.71 | 0.025314 | 135.84 | 579.8 | 717.6
0.72 | 0.026158 | 137.31 | 581.8 | 718.9
0.73 | 0.02712 | 138.55 | 583.4 | 720.4
0.74 | 0.027877 | 139.92 | 585 | 721.4
0.75 | 0.028867 | 141.06 | 586.8 | 722.4
0.76 | 0.029696 | 142.46 | 588.2 | 723.6
0.77 | 0.030747 | 143.77 | 589.8 | 724.3
0.78 | 0.031702 | 145.07 | 591.4 | 725.1
0.79 | 0.032598 | 146.45 | 593 | 725.9
0.8 | 0.033778 | 147.61 | 594.2 | 726.7
0.81 | 0.034647 | 149.09 | 595.4 | 727.7
0.82 | 0.035834 | 150.44 | 597.2 | 728.1
0.83 | 0.036715 | 151.84 | 598.1 | 728.7
0.84 | 0.037954 | 153.26 | 599.2 | 729
0.85 | 0.039047 | 154.46 | 600.6 | 729.5
0.86 | 0.040136 | 155.93 | 601.7 | 730.1
0.87 | 0.041273 | 157.31 | 602.8 | 730.5
0.88 | 0.042596 | 158.71 | 603.9 | 731
0.89 | 0.043626 | 160.12 | 605.1 | 731.3
0.9 | 0.044779 | 161.5 | 606.3 | 731.5
0.91 | 0.046057 | 162.99 | 607.4 | 731.9
0.92 | 0.047416 | 164.43 | 608.3 | 732.5
0.93 | 0.048802 | 165.97 | 609.4 | 732.9
0.94 | 0.049836 | 167.24 | 610.3 | 733.1
0.95 | 0.051195 | 168.76 | 611.5 | 733.5
0.96 | 0.052643 | 170.28 | 612.6 | 733.8
0.97 | 0.053749 | 171.72 | 613.5 | 734.1
0.98 | 0.055234 | 173.28 | 614.3 | 734.5
0.99 | 0.056699 | 174.58 | 615.6 | 734.7
1 | 0.05818 | 176.19 | 616.6 | 734.9