## I-V Characteristic (mA-mm)
VDS (V) | VGS = -0.300 V | VGS = 0.100 V | VGS = 0.500 V | VGS = 0.900 V
0 | -3.9499e-05 | -0.52935 | -0.8465 | -5.275
0.01 | 0.0009139 | 7.832 | 15.711 | 12.791
0.02 | 0.0016068 | 15.758 | 32.222 | 30.545
0.03 | 0.0021452 | 22.954 | 48.795 | 48.645
0.04 | 0.0025244 | 29.673 | 65.3 | 66.22
0.05 | 0.0028553 | 35.749 | 81.6 | 84.38
0.06 | 0.0031043 | 41.34 | 97.75 | 101.64
0.07 | 0.0033095 | 46.215 | 114.06 | 119.16
0.08 | 0.0035254 | 50.739 | 129.61 | 136.6
0.09 | 0.0036574 | 54.566 | 145.31 | 153.68
0.1 | 0.0038459 | 57.82 | 160.83 | 170.77
0.11 | 0.0039835 | 60.93 | 176.2 | 187.75
0.12 | 0.0041189 | 63.55 | 191.14 | 204.51
0.13 | 0.0042891 | 65.99 | 206.02 | 220.91
0.14 | 0.0043897 | 68.02 | 220.35 | 237.41
0.15 | 0.0045786 | 70.05 | 234.6 | 253.61
0.16 | 0.0046912 | 71.49 | 248.75 | 269.4
0.17 | 0.0048621 | 73.18 | 262.29 | 284.99
0.18 | 0.0050232 | 74.37 | 275.39 | 300.44
0.19 | 0.0051377 | 75.68 | 288.46 | 316.09
0.2 | 0.005339 | 76.94 | 301.06 | 330.79
0.21 | 0.005473 | 77.86 | 313.37 | 345.49
0.22 | 0.0056338 | 79.28 | 325.18 | 360.1
0.23 | 0.005724 | 79.91 | 336.85 | 374.23
0.24 | 0.00596 | 81.27 | 348.03 | 388.31
0.25 | 0.006112 | 82.18 | 358.59 | 401.87
0.26 | 0.00629 | 83.26 | 369.06 | 415.33
0.27 | 0.006505 | 84.54 | 379.18 | 428.47
0.28 | 0.00667 | 85.53 | 388.71 | 441.35
0.29 | 0.00691 | 86.93 | 397.93 | 453.97
0.3 | 0.007024 | 88.02 | 406.96 | 466.14
0.31 | 0.007312 | 89.29 | 415.49 | 478.11
0.32 | 0.007432 | 90.28 | 423.5 | 489.82
0.33 | 0.007709 | 91.56 | 431.42 | 501.38
0.34 | 0.007841 | 92.69 | 439.01 | 512.29
0.35 | 0.008104 | 93.8 | 446.15 | 522.92
0.36 | 0.008331 | 95.05 | 452.92 | 533.51
0.37 | 0.008533 | 96.03 | 459.44 | 543.55
0.38 | 0.008841 | 97.16 | 465.7 | 553.44
0.39 | 0.009004 | 98.24 | 471.61 | 562.78
0.4 | 0.009327 | 99.36 | 477.25 | 571.9
0.41 | 0.009461 | 100.46 | 482.67 | 581
0.42 | 0.009817 | 101.52 | 487.83 | 589.2
0.43 | 0.010014 | 102.68 | 492.77 | 597.4
0.44 | 0.010337 | 103.71 | 497.49 | 605.4
0.45 | 0.010592 | 104.83 | 501.92 | 613.1
0.46 | 0.010938 | 105.91 | 506.36 | 620
0.47 | 0.011286 | 106.97 | 510.53 | 626.8
0.48 | 0.011529 | 108.13 | 514.57 | 633.6
0.49 | 0.011985 | 109.19 | 518.36 | 639.8
0.5 | 0.01226 | 110.46 | 522.17 | 645.8
0.51 | 0.012756 | 111.4 | 525.87 | 651.8
0.52 | 0.01306 | 112.7 | 529.42 | 657.1
0.53 | 0.013609 | 113.8 | 532.86 | 662.6
0.54 | 0.013999 | 115 | 536.16 | 667.6
0.55 | 0.014478 | 116.15 | 539.46 | 672.2
0.56 | 0.015018 | 117.28 | 542.58 | 676.6
0.57 | 0.015538 | 118.59 | 545.57 | 680.8
0.58 | 0.016172 | 119.77 | 548.56 | 684.5
0.59 | 0.016601 | 120.98 | 551.45 | 688.6
0.6 | 0.017315 | 122.15 | 554.28 | 692
0.61 | 0.017865 | 123.4 | 556.96 | 695.4
0.62 | 0.018552 | 124.63 | 559.58 | 698.4
0.63 | 0.019188 | 125.96 | 562.07 | 701.2
0.64 | 0.019878 | 127.21 | 564.61 | 703.7
0.65 | 0.020598 | 128.3 | 566.98 | 706.4
0.66 | 0.021214 | 129.7 | 569.24 | 708.9
0.67 | 0.02203 | 131.04 | 571.4 | 710.8
0.68 | 0.02276 | 132.32 | 573.5 | 712.8
0.69 | 0.023666 | 133.68 | 575.4 | 714.4
0.7 | 0.024359 | 134.81 | 577.6 | 716
0.71 | 0.025241 | 136.15 | 579.6 | 717.6
0.72 | 0.025999 | 137.49 | 581.2 | 718.8
0.73 | 0.026878 | 138.76 | 583 | 720.2
0.74 | 0.027781 | 140.07 | 584.6 | 721.3
0.75 | 0.028699 | 141.3 | 586.2 | 722.4
0.76 | 0.0296 | 142.72 | 588 | 723.6
0.77 | 0.030343 | 144.05 | 589.4 | 724.5
0.78 | 0.031551 | 145.35 | 591 | 725.3
0.79 | 0.032506 | 146.53 | 592.4 | 725.9
0.8 | 0.03364 | 147.97 | 594 | 726.7
0.81 | 0.034608 | 149.33 | 595 | 727.4
0.82 | 0.035489 | 150.69 | 596.2 | 728.1
0.83 | 0.036665 | 152.14 | 597.6 | 728.5
0.84 | 0.037641 | 153.34 | 598.8 | 728.8
0.85 | 0.038853 | 154.74 | 600.3 | 729.7
0.86 | 0.039983 | 156.23 | 601.1 | 729.9
0.87 | 0.041197 | 157.59 | 602.4 | 730.6
0.88 | 0.042033 | 159.04 | 603.7 | 731
0.89 | 0.043445 | 160.37 | 604.4 | 731.3
0.9 | 0.04453 | 161.85 | 605.8 | 731.5
0.91 | 0.045925 | 163.31 | 606.9 | 731.9
0.92 | 0.046938 | 164.75 | 607.8 | 732.3
0.93 | 0.048438 | 166.13 | 609 | 732.9
0.94 | 0.049508 | 167.58 | 610 | 733.1
0.95 | 0.050754 | 169.08 | 611 | 733.5
0.96 | 0.052238 | 170.58 | 612.2 | 733.9
0.97 | 0.053605 | 172.1 | 613.3 | 733.9
0.98 | 0.055092 | 173.36 | 614.2 | 734.3
0.99 | 0.056088 | 175.03 | 615.2 | 734.7
1 | 0.05758 | 176.47 | 616.3 | 734.9