## I-V Characteristic (mA-mm)
VDS (V) | VGS = -0.300 V | VGS = 0.100 V | VGS = 0.500 V | VGS = 0.900 V
0 | -3.7362e-05 | -0.5092 | -0.856 | -5.23
0.01 | 0.0008859 | 7.844 | 15.842 | 12.871
0.02 | 0.0015656 | 15.654 | 32.57 | 31.284
0.03 | 0.0020706 | 22.959 | 49.289 | 49.098
0.04 | 0.0024811 | 29.567 | 65.99 | 67.38
0.05 | 0.0027552 | 35.653 | 82.46 | 85.09
0.06 | 0.0030282 | 41.018 | 98.53 | 102.86
0.07 | 0.0032308 | 46.031 | 115.05 | 120.58
0.08 | 0.003413 | 50.348 | 130.96 | 137.81
0.09 | 0.0035924 | 54.194 | 146.6 | 155.57
0.1 | 0.0037066 | 57.42 | 162.21 | 172.55
0.11 | 0.0038901 | 60.54 | 177.87 | 189.54
0.12 | 0.0040078 | 63.12 | 192.96 | 206.53
0.13 | 0.0041401 | 65.35 | 207.65 | 223.24
0.14 | 0.0043106 | 67.65 | 222.24 | 239.55
0.15 | 0.0044194 | 69.26 | 236.72 | 255.94
0.16 | 0.0045985 | 71.15 | 250.73 | 271.99
0.17 | 0.004707 | 72.43 | 264.25 | 287.65
0.18 | 0.0048765 | 73.86 | 277.7 | 303.36
0.19 | 0.0050487 | 75.08 | 290.68 | 318.71
0.2 | 0.0051604 | 76.1 | 303.27 | 333.85
0.21 | 0.0053575 | 77.41 | 315.76 | 348.55
0.22 | 0.0054638 | 78.16 | 327.64 | 362.98
0.23 | 0.0056591 | 79.62 | 339.09 | 377.75
0.24 | 0.005715 | 80.35 | 350.27 | 391.5
0.25 | 0.005947 | 81.53 | 361.12 | 405.11
0.26 | 0.006097 | 82.64 | 371.47 | 418.71
0.27 | 0.006293 | 83.73 | 381.45 | 431.88
0.28 | 0.006508 | 84.98 | 391.03 | 444.75
0.29 | 0.006674 | 86.09 | 400.29 | 457.37
0.3 | 0.006916 | 87.35 | 409.08 | 469.58
0.31 | 0.007034 | 88.51 | 417.67 | 481.52
0.32 | 0.007296 | 89.65 | 425.82 | 493.26
0.33 | 0.00743 | 90.79 | 433.58 | 504.74
0.34 | 0.007696 | 92 | 440.97 | 515.77
0.35 | 0.007845 | 93.1 | 448.1 | 526.34
0.36 | 0.008126 | 94.24 | 454.98 | 536.84
0.37 | 0.008315 | 95.39 | 461.46 | 547.06
0.38 | 0.008516 | 96.33 | 467.51 | 556.75
0.39 | 0.008806 | 97.45 | 473.38 | 566.1
0.4 | 0.008985 | 98.68 | 479.05 | 575
0.41 | 0.009307 | 99.77 | 484.45 | 583.8
0.42 | 0.00946 | 100.92 | 489.46 | 592.6
0.43 | 0.009821 | 101.86 | 494.33 | 600.6
0.44 | 0.010009 | 102.98 | 499.12 | 608.6
0.45 | 0.010323 | 104.07 | 503.58 | 615.9
0.46 | 0.010618 | 105.19 | 507.87 | 623
0.47 | 0.010963 | 106.25 | 511.96 | 629.7
0.48 | 0.011283 | 107.37 | 516.09 | 636.5
0.49 | 0.011582 | 108.49 | 519.9 | 642.6
0.5 | 0.012019 | 109.65 | 523.55 | 648.7
0.51 | 0.012307 | 110.78 | 527.2 | 654.6
0.52 | 0.012827 | 111.8 | 530.77 | 659.9
0.53 | 0.013117 | 113.05 | 534.24 | 664.9
0.54 | 0.013663 | 114.22 | 537.38 | 669.7
0.55 | 0.014114 | 115.43 | 540.62 | 674.4
0.56 | 0.014607 | 116.64 | 543.83 | 678.8
0.57 | 0.015205 | 117.71 | 546.86 | 683
0.58 | 0.015697 | 119.03 | 549.78 | 687
0.59 | 0.016301 | 120.19 | 552.64 | 690.8
0.6 | 0.016785 | 121.39 | 555.42 | 694.2
0.61 | 0.017467 | 122.68 | 558.11 | 697.3
0.62 | 0.018066 | 123.84 | 560.75 | 700.4
0.63 | 0.018811 | 125.14 | 563.19 | 703.2
0.64 | 0.019362 | 126.45 | 565.67 | 706
0.65 | 0.020056 | 127.75 | 568.09 | 708.2
0.66 | 0.020794 | 128.89 | 570.3 | 710.7
0.67 | 0.021459 | 130.18 | 572.3 | 712.5
0.68 | 0.022285 | 131.54 | 574.5 | 714.4
0.69 | 0.023 | 132.74 | 576.6 | 716.2
0.7 | 0.024 | 134.08 | 578.2 | 718
0.71 | 0.024603 | 135.27 | 580.4 | 719.4
0.72 | 0.02549 | 136.59 | 582 | 720.8
0.73 | 0.026297 | 137.88 | 583.8 | 722
0.74 | 0.027153 | 139.16 | 585.8 | 723.2
0.75 | 0.02802 | 140.59 | 587.4 | 724.2
0.76 | 0.028924 | 141.78 | 589.2 | 725.1
0.77 | 0.03002 | 143.18 | 590.4 | 725.9
0.78 | 0.03064 | 144.51 | 591.8 | 726.9
0.79 | 0.03176 | 145.83 | 593.6 | 727.5
0.8 | 0.032625 | 147.01 | 594.6 | 728.3
0.81 | 0.033795 | 148.43 | 595.8 | 729
0.82 | 0.034744 | 149.79 | 597.2 | 729.7
0.83 | 0.03592 | 151.16 | 598.3 | 730.3
0.84 | 0.036866 | 152.6 | 599.8 | 730.9
0.85 | 0.037936 | 153.78 | 601 | 731.5
0.86 | 0.039006 | 155.25 | 602.2 | 731.7
0.87 | 0.040237 | 156.67 | 603.5 | 732
0.88 | 0.041427 | 158.07 | 604.6 | 732.4
0.89 | 0.04234 | 159.59 | 605.5 | 733.1
0.9 | 0.043571 | 160.85 | 606.7 | 733.3
0.91 | 0.044761 | 162.51 | 607.8 | 733.8
0.92 | 0.045915 | 163.83 | 609 | 734.1
0.93 | 0.047188 | 165.27 | 609.8 | 734.5
0.94 | 0.048463 | 166.66 | 610.9 | 734.9
0.95 | 0.049719 | 168.12 | 612.2 | 734.9
0.96 | 0.050802 | 169.63 | 613.1 | 735.1
0.97 | 0.052289 | 171.08 | 613.8 | 735.3
0.98 | 0.053511 | 172.57 | 615 | 735.6
0.99 | 0.055058 | 173.91 | 616.2 | 736.1
1 | 0.056158 | 175.47 | 617 | 736.3