## I-V Characteristic (mA-mm)
VDS (V) | VGS = -0.300 V | VGS = 0.100 V | VGS = 0.500 V | VGS = 0.900 V
0 | -3.2107e-05 | -0.523 | -1.038 | -5.416
0.01 | 0.0008787 | 7.868 | 16.013 | 13.061
0.02 | 0.0015344 | 15.678 | 32.539 | 30.969
0.03 | 0.0020202 | 22.898 | 49.214 | 48.945
0.04 | 0.0024226 | 29.707 | 65.89 | 67.12
0.05 | 0.0026982 | 35.702 | 82.34 | 84.9
0.06 | 0.0029547 | 41.2 | 98.61 | 102.62
0.07 | 0.0031556 | 46.054 | 114.86 | 120.31
0.08 | 0.0033257 | 50.517 | 130.98 | 137.83
0.09 | 0.0035177 | 54.265 | 146.62 | 155.09
0.1 | 0.0036219 | 57.62 | 162.15 | 172.24
0.11 | 0.0037926 | 60.59 | 177.64 | 189.42
0.12 | 0.0039186 | 63.43 | 192.64 | 206.44
0.13 | 0.0040429 | 65.6 | 207.71 | 222.98
0.14 | 0.004206 | 67.8 | 222.12 | 239.45
0.15 | 0.0043003 | 69.5 | 236.45 | 255.76
0.16 | 0.0044853 | 71.15 | 250.48 | 271.79
0.17 | 0.00461 | 72.76 | 264.1 | 287.77
0.18 | 0.0047341 | 73.85 | 277.42 | 303.14
0.19 | 0.0049055 | 75.39 | 290.61 | 318.59
0.2 | 0.0050234 | 76.21 | 303.18 | 333.72
0.21 | 0.0052196 | 77.56 | 315.59 | 348.4
0.22 | 0.005337 | 78.49 | 327.62 | 363.15
0.23 | 0.0055243 | 79.61 | 339.14 | 377.46
0.24 | 0.0056943 | 80.69 | 350.32 | 391.45
0.25 | 0.005745 | 81.55 | 361.04 | 405.25
0.26 | 0.005985 | 82.89 | 371.48 | 418.75
0.27 | 0.00611 | 83.83 | 381.64 | 432.06
0.28 | 0.006374 | 85.2 | 391.21 | 444.97
0.29 | 0.006475 | 86.13 | 400.4 | 457.49
0.3 | 0.006723 | 87.41 | 409.32 | 469.84
0.31 | 0.006878 | 88.61 | 417.93 | 482.09
0.32 | 0.007081 | 89.77 | 426 | 493.68
0.33 | 0.00728 | 91.04 | 433.95 | 505.12
0.34 | 0.007465 | 92.04 | 441.41 | 516.21
0.35 | 0.007726 | 93.25 | 448.54 | 526.83
0.36 | 0.007854 | 94.37 | 455.45 | 537.6
0.37 | 0.008148 | 95.47 | 461.94 | 547.59
0.38 | 0.008302 | 96.57 | 468.19 | 557.4
0.39 | 0.008601 | 97.68 | 474 | 566.9
0.4 | 0.008756 | 98.75 | 479.72 | 575.8
0.41 | 0.009063 | 99.87 | 485.11 | 585
0.42 | 0.009272 | 100.93 | 490.22 | 593.4
0.43 | 0.009487 | 101.94 | 495.15 | 601.6
0.44 | 0.009849 | 103.06 | 499.88 | 609.5
0.45 | 0.010059 | 104.22 | 504.38 | 617
0.46 | 0.01045 | 105.29 | 508.7 | 624.5
0.47 | 0.010642 | 106.44 | 512.89 | 631.3
0.48 | 0.011034 | 107.37 | 516.91 | 637.7
0.49 | 0.011296 | 108.62 | 520.79 | 644.1
0.5 | 0.011714 | 109.74 | 524.54 | 649.9
0.51 | 0.012025 | 110.84 | 528.14 | 655.5
0.52 | 0.012456 | 112.08 | 531.76 | 661.4
0.53 | 0.012905 | 113.16 | 535.14 | 666.5
0.54 | 0.01325 | 114.33 | 538.52 | 671.3
0.55 | 0.013812 | 115.54 | 541.64 | 676.2
0.56 | 0.014218 | 116.68 | 544.82 | 680.4
0.57 | 0.014856 | 117.83 | 547.94 | 684.6
0.58 | 0.015283 | 119.11 | 550.84 | 688.6
0.59 | 0.015872 | 120.35 | 553.77 | 692
0.6 | 0.016392 | 121.52 | 556.44 | 695.8
0.61 | 0.016958 | 122.83 | 559.2 | 699.2
0.62 | 0.017706 | 123.86 | 561.8 | 702.1
0.63 | 0.018236 | 125.23 | 564.31 | 704.8
0.64 | 0.018901 | 126.49 | 566.81 | 707.4
0.65 | 0.019538 | 127.73 | 569.15 | 709.7
0.66 | 0.020316 | 129.09 | 571.2 | 712.2
0.67 | 0.020912 | 130.23 | 573.3 | 714.1
0.68 | 0.021776 | 131.56 | 575.4 | 716
0.69 | 0.022413 | 132.82 | 577.6 | 717.8
0.7 | 0.023222 | 134.17 | 579.6 | 719.4
0.71 | 0.024041 | 135.36 | 581.6 | 720.8
0.72 | 0.024735 | 136.67 | 583.4 | 722.2
0.73 | 0.025601 | 137.99 | 585 | 723.6
0.74 | 0.026467 | 139.24 | 586.9 | 724.5
0.75 | 0.027376 | 140.59 | 588.4 | 725.5
0.76 | 0.028273 | 141.7 | 589.8 | 726.5
0.77 | 0.029128 | 143.08 | 591.4 | 727.1
0.78 | 0.030133 | 144.47 | 593 | 728.3
0.79 | 0.030938 | 145.74 | 594.2 | 728.7
0.8 | 0.03198 | 147.15 | 595.8 | 729.7
0.81 | 0.032952 | 148.29 | 597.2 | 730.1
0.82 | 0.033909 | 149.74 | 598.5 | 730.9
0.83 | 0.034814 | 151.12 | 599.6 | 731.3
0.84 | 0.035889 | 152.45 | 600.7 | 731.6
0.85 | 0.036959 | 153.88 | 602.1 | 732.2
0.86 | 0.03812 | 155.22 | 603.3 | 732.4
0.87 | 0.039126 | 156.65 | 604.2 | 733.1
0.88 | 0.04019 | 157.99 | 605.4 | 733.5
0.89 | 0.041455 | 159.43 | 606.6 | 733.9
0.9 | 0.04248 | 160.82 | 607.4 | 734.3
0.91 | 0.043662 | 162.3 | 608.6 | 734.5
0.92 | 0.044916 | 163.69 | 609.9 | 734.7
0.93 | 0.046196 | 165.17 | 610.8 | 735.1
0.94 | 0.047248 | 166.66 | 611.9 | 735.4
0.95 | 0.048622 | 167.97 | 612.8 | 735.5
0.96 | 0.049757 | 169.52 | 614 | 735.9
0.97 | 0.051293 | 171.01 | 615 | 736.3
0.98 | 0.052398 | 172.45 | 615.8 | 736.3
0.99 | 0.053695 | 173.97 | 617 | 737
1 | 0.055148 | 175.33 | 618 | 736.7