## I-V Characteristic (mA-mm)
VDS (V) | VGS = -0.300 V | VGS = 0.100 V | VGS = 0.500 V | VGS = 0.900 V
0 | -2.7397e-05 | -0.5142 | -1.1012 | -5.181
0.01 | 0.0008102 | 7.834 | 15.859 | 12.865
0.02 | 0.001433 | 15.528 | 32.531 | 30.877
0.03 | 0.0018872 | 22.742 | 49.13 | 48.91
0.04 | 0.0022554 | 29.289 | 65.94 | 66.84
0.05 | 0.0025166 | 35.306 | 82.14 | 84.8
0.06 | 0.0027384 | 40.762 | 98.47 | 102.45
0.07 | 0.0029477 | 45.558 | 114.98 | 120.41
0.08 | 0.0030868 | 49.88 | 130.78 | 137.53
0.09 | 0.0032574 | 53.573 | 146.31 | 155.02
0.1 | 0.0033747 | 56.84 | 161.98 | 172.16
0.11 | 0.003519 | 59.91 | 177.43 | 189.27
0.12 | 0.0036624 | 62.39 | 192.52 | 206.13
0.13 | 0.0037557 | 64.82 | 207.28 | 222.88
0.14 | 0.0039174 | 66.68 | 221.86 | 239.17
0.15 | 0.0040171 | 68.71 | 236.18 | 255.48
0.16 | 0.0041591 | 70.19 | 250.13 | 271.87
0.17 | 0.0042948 | 71.65 | 263.85 | 287.41
0.18 | 0.0043972 | 72.99 | 277.19 | 302.79
0.19 | 0.0045753 | 74.07 | 290.08 | 318.36
0.2 | 0.0046718 | 75.39 | 302.82 | 333.36
0.21 | 0.0048365 | 76.26 | 315.29 | 348.32
0.22 | 0.0049837 | 77.53 | 327 | 362.75
0.23 | 0.0051009 | 78.29 | 338.6 | 377.25
0.24 | 0.005306 | 79.41 | 349.82 | 391.29
0.25 | 0.0054066 | 80.59 | 360.55 | 404.89
0.26 | 0.0056039 | 81.49 | 370.94 | 418.47
0.27 | 0.005674 | 82.82 | 380.98 | 431.78
0.28 | 0.005864 | 83.7 | 390.61 | 444.53
0.29 | 0.006035 | 85.09 | 399.77 | 457.12
0.3 | 0.006184 | 86.09 | 408.58 | 469.69
0.31 | 0.006418 | 87.27 | 417.26 | 481.67
0.32 | 0.006549 | 88.44 | 425.4 | 493.21
0.33 | 0.006782 | 89.59 | 433.11 | 504.74
0.34 | 0.006903 | 90.72 | 440.62 | 515.84
0.35 | 0.007147 | 91.88 | 447.84 | 526.76
0.36 | 0.007276 | 93 | 454.65 | 537.12
0.37 | 0.007498 | 93.99 | 461.07 | 547.21
0.38 | 0.007701 | 95.09 | 467.22 | 557.11
0.39 | 0.00792 | 96.19 | 473.17 | 566.54
0.4 | 0.008185 | 97.27 | 478.84 | 575.6
0.41 | 0.00832 | 98.44 | 484.15 | 584.4
0.42 | 0.008625 | 99.32 | 489.24 | 593
0.43 | 0.008786 | 100.47 | 494.14 | 601.1
0.44 | 0.00913 | 101.63 | 498.93 | 609
0.45 | 0.009287 | 102.71 | 503.35 | 616.6
0.46 | 0.009598 | 103.8 | 507.66 | 623.8
0.47 | 0.009839 | 104.82 | 511.8 | 630.5
0.48 | 0.010128 | 105.94 | 515.83 | 637.3
0.49 | 0.010519 | 107.01 | 519.7 | 643.7
0.5 | 0.010802 | 108.17 | 523.39 | 649.7
0.51 | 0.011202 | 109.13 | 527.03 | 655.4
0.52 | 0.011457 | 110.43 | 530.58 | 661
0.53 | 0.01194 | 111.44 | 533.99 | 666.1
0.54 | 0.012281 | 112.65 | 537.18 | 670.9
0.55 | 0.012741 | 113.85 | 540.44 | 675.8
0.56 | 0.013111 | 114.99 | 543.67 | 680.4
0.57 | 0.01363 | 116.18 | 546.62 | 684.2
0.58 | 0.014153 | 117.41 | 549.63 | 688.3
0.59 | 0.014549 | 118.59 | 552.37 | 692
0.6 | 0.015185 | 119.87 | 555.27 | 695.8
0.61 | 0.015659 | 120.9 | 557.88 | 698.8
0.62 | 0.016295 | 122.22 | 560.5 | 701.8
0.63 | 0.016756 | 123.38 | 563.01 | 704.6
0.64 | 0.017451 | 124.76 | 565.45 | 707.3
0.65 | 0.018036 | 125.92 | 567.86 | 709.6
0.66 | 0.018619 | 127.21 | 569.6 | 712.1
0.67 | 0.019286 | 128.49 | 572 | 713.9
0.68 | 0.020002 | 129.65 | 574.3 | 715.9
0.69 | 0.020679 | 131 | 576.4 | 717.6
0.7 | 0.021259 | 132.15 | 578.2 | 719.2
0.71 | 0.022038 | 133.49 | 580.2 | 720.8
0.72 | 0.022787 | 134.84 | 581.8 | 722
0.73 | 0.023555 | 135.99 | 583.4 | 723.3
0.74 | 0.024383 | 137.4 | 585.3 | 724.5
0.75 | 0.025053 | 138.55 | 587 | 725.3
0.76 | 0.025933 | 139.99 | 588.5 | 726
0.77 | 0.026571 | 141.26 | 589.8 | 727.1
0.78 | 0.027516 | 142.51 | 591.4 | 728.1
0.79 | 0.02839 | 143.82 | 593 | 728.7
0.8 | 0.029287 | 145.18 | 594.2 | 729.2
0.81 | 0.03006 | 146.5 | 595.8 | 729.9
0.82 | 0.031059 | 147.85 | 597 | 730.6
0.83 | 0.031989 | 149.25 | 598.2 | 731.1
0.84 | 0.032951 | 150.45 | 599.4 | 731.5
0.85 | 0.034019 | 151.9 | 600.5 | 732.2
0.86 | 0.0349 | 153.34 | 601.9 | 732.4
0.87 | 0.036004 | 154.7 | 603 | 733.1
0.88 | 0.036829 | 156.21 | 604.2 | 733.5
0.89 | 0.038014 | 157.41 | 605.1 | 733.6
0.9 | 0.038968 | 158.93 | 606.2 | 734.1
0.91 | 0.040227 | 160.43 | 607.4 | 734.3
0.92 | 0.041097 | 161.78 | 608.4 | 734.9
0.93 | 0.042121 | 163.18 | 609.4 | 735.1
0.94 | 0.043275 | 164.65 | 610.6 | 735.1
0.95 | 0.044403 | 166.09 | 611.7 | 735.7
0.96 | 0.045534 | 167.53 | 612.6 | 735.9
0.97 | 0.046854 | 169.02 | 613.8 | 736.3
0.98 | 0.047987 | 170.4 | 614.7 | 736.3
0.99 | 0.049036 | 171.96 | 615.9 | 736.7
1 | 0.050343 | 173.4 | 616.6 | 737.3