## I-V Characteristic (mA-mm)
VDS (V) | VGS = -0.300 V | VGS = 0.100 V | VGS = 0.500 V | VGS = 0.900 V
0 | -2.7611e-05 | -0.5122 | -1.0554 | -5.334
0.01 | 0.0008001 | 7.802 | 15.725 | 12.871
0.02 | 0.0014127 | 15.543 | 32.68 | 31.024
0.03 | 0.0018715 | 22.722 | 49.14 | 48.877
0.04 | 0.0021989 | 29.295 | 66.1 | 67.12
0.05 | 0.0024908 | 35.295 | 82.43 | 84.9
0.06 | 0.002689 | 40.756 | 98.65 | 102.96
0.07 | 0.002876 | 45.538 | 114.93 | 120.56
0.08 | 0.0030521 | 49.9 | 130.84 | 137.99
0.09 | 0.0031644 | 53.55 | 146.75 | 155.36
0.1 | 0.0033292 | 56.84 | 162.27 | 172.45
0.11 | 0.0034348 | 59.91 | 177.71 | 189.88
0.12 | 0.0035571 | 62.31 | 192.84 | 206.51
0.13 | 0.0036974 | 64.78 | 207.77 | 223.26
0.14 | 0.0037897 | 66.55 | 222.24 | 239.71
0.15 | 0.003943 | 68.49 | 236.67 | 256.23
0.16 | 0.0040278 | 70.01 | 250.59 | 272.23
0.17 | 0.0041749 | 71.37 | 264.25 | 288.04
0.18 | 0.004307 | 72.83 | 277.76 | 303.53
0.19 | 0.0044104 | 73.86 | 290.75 | 319.04
0.2 | 0.004575 | 75.2 | 303.36 | 334.38
0.21 | 0.004659 | 75.98 | 315.61 | 349.1
0.22 | 0.0048276 | 77.18 | 327.51 | 363.66
0.23 | 0.0049677 | 78.03 | 339.24 | 378.17
0.24 | 0.0050924 | 79.04 | 350.27 | 392.1
0.25 | 0.0052879 | 80.16 | 361.07 | 406.09
0.26 | 0.005374 | 81 | 371.46 | 419.48
0.27 | 0.005569 | 82.38 | 381.57 | 432.76
0.28 | 0.00567 | 83.21 | 391.14 | 445.72
0.29 | 0.005825 | 84.54 | 400.41 | 458.36
0.3 | 0.005989 | 85.67 | 409.2 | 470.74
0.31 | 0.006187 | 86.75 | 417.78 | 482.89
0.32 | 0.006315 | 87.94 | 425.97 | 494.49
0.33 | 0.006551 | 89.03 | 433.8 | 506.03
0.34 | 0.006648 | 90.22 | 441.23 | 517.33
0.35 | 0.00689 | 91.28 | 448.29 | 527.97
0.36 | 0.007013 | 92.39 | 455.14 | 538.51
0.37 | 0.007246 | 93.43 | 461.64 | 548.67
0.38 | 0.007427 | 94.53 | 467.9 | 558.43
0.39 | 0.007662 | 95.59 | 473.68 | 568.13
0.4 | 0.007864 | 96.67 | 479.35 | 577
0.41 | 0.008038 | 97.75 | 484.76 | 586
0.42 | 0.008327 | 98.65 | 489.86 | 594.3
0.43 | 0.008479 | 99.87 | 494.71 | 602.6
0.44 | 0.008827 | 101.04 | 499.42 | 610.8
0.45 | 0.008961 | 101.96 | 503.94 | 618.2
0.46 | 0.009274 | 103.18 | 508.22 | 625.7
0.47 | 0.009498 | 104.15 | 512.34 | 632.3
0.48 | 0.009774 | 105.29 | 516.36 | 638.9
0.49 | 0.010094 | 106.35 | 520.21 | 645.3
0.5 | 0.010413 | 107.48 | 523.99 | 651.3
0.51 | 0.010772 | 108.58 | 527.5 | 656.9
0.52 | 0.011054 | 109.77 | 531.1 | 662.8
0.53 | 0.011499 | 110.8 | 534.53 | 667.7
0.54 | 0.011769 | 111.98 | 537.76 | 672.7
0.55 | 0.012255 | 113.09 | 541.03 | 677.4
0.56 | 0.012585 | 114.22 | 544.11 | 681.8
0.57 | 0.013098 | 115.49 | 547.18 | 686.2
0.58 | 0.013478 | 116.75 | 550.09 | 690.2
0.59 | 0.013901 | 117.87 | 552.93 | 693.6
0.6 | 0.014503 | 119.19 | 555.67 | 697.1
0.61 | 0.014974 | 120.23 | 558.38 | 700.4
0.62 | 0.015593 | 121.54 | 560.95 | 703.6
0.63 | 0.016056 | 122.82 | 563.44 | 706.1
0.64 | 0.01668 | 124.04 | 565.96 | 709.3
0.65 | 0.017241 | 125.23 | 568.24 | 711.4
0.66 | 0.017824 | 126.49 | 570.3 | 713.7
0.67 | 0.018388 | 127.77 | 572.3 | 715.6
0.68 | 0.01911 | 129.01 | 574.8 | 717.6
0.69 | 0.019779 | 130.29 | 576.6 | 719.2
0.7 | 0.020319 | 131.4 | 578.6 | 720.8
0.71 | 0.021101 | 132.7 | 580.5 | 722.1
0.72 | 0.02175 | 134.04 | 582.2 | 723.6
0.73 | 0.022516 | 135.26 | 584 | 724.9
0.74 | 0.023202 | 136.65 | 585.5 | 725.8
0.75 | 0.024031 | 137.76 | 587.6 | 726.9
0.76 | 0.024687 | 139.13 | 588.7 | 727.9
0.77 | 0.025415 | 140.44 | 590.2 | 728.7
0.78 | 0.026283 | 141.7 | 591.8 | 729.1
0.79 | 0.027134 | 143.06 | 593.3 | 729.9
0.8 | 0.027937 | 144.35 | 594.6 | 730.7
0.81 | 0.028684 | 145.7 | 595.8 | 731.5
0.82 | 0.029704 | 147.01 | 597.4 | 731.9
0.83 | 0.03048 | 148.37 | 598.8 | 732.4
0.84 | 0.031459 | 149.57 | 599.9 | 733.1
0.85 | 0.032357 | 151.08 | 601 | 733.3
0.86 | 0.03336 | 152.41 | 602 | 733.9
0.87 | 0.034283 | 153.88 | 603.5 | 734.5
0.88 | 0.035149 | 155.32 | 604.4 | 734.9
0.89 | 0.036215 | 156.54 | 605.5 | 735.1
0.9 | 0.037212 | 157.99 | 606.6 | 735.4
0.91 | 0.038253 | 159.47 | 607.6 | 735.8
0.92 | 0.039261 | 160.91 | 608.6 | 736.1
0.93 | 0.04027 | 162.42 | 609.8 | 736.1
0.94 | 0.041378 | 163.67 | 610.8 | 736.5
0.95 | 0.042429 | 165.26 | 611.7 | 736.7
0.96 | 0.04353 | 166.67 | 613 | 737.1
0.97 | 0.044672 | 168.12 | 613.8 | 737.7
0.98 | 0.045897 | 169.54 | 614.8 | 737.7
0.99 | 0.04683 | 171 | 616 | 738.1
1 | 0.04806 | 172.48 | 616.7 | 738.1