## I-V Characteristic (mA-mm)
VDS (V) | VGS = -0.300 V | VGS = 0.100 V | VGS = 0.500 V | VGS = 0.900 V
0 | -1.2888e-05 | -0.5359 | -1.1314 | -5.491
0.01 | 0.0007686 | 7.813 | 15.901 | 12.828
0.02 | 0.001358 | 15.528 | 32.7 | 30.931
0.03 | 0.0017835 | 22.645 | 49.362 | 49.026
0.04 | 0.0021143 | 29.327 | 66.2 | 67.14
0.05 | 0.0023861 | 35.24 | 82.49 | 85.01
0.06 | 0.002567 | 40.585 | 98.92 | 102.95
0.07 | 0.0027664 | 45.5 | 115.51 | 120.92
0.08 | 0.0028962 | 49.669 | 131.22 | 138.22
0.09 | 0.0030448 | 53.573 | 147.01 | 155.81
0.1 | 0.0031764 | 56.704 | 162.67 | 173.06
0.11 | 0.0032708 | 59.61 | 178.15 | 190.11
0.12 | 0.0034165 | 62.06 | 193.39 | 207.31
0.13 | 0.0035034 | 64.39 | 208.19 | 223.94
0.14 | 0.0036189 | 66.38 | 222.78 | 240.31
0.15 | 0.0037428 | 68.07 | 237.12 | 256.72
0.16 | 0.003839 | 69.79 | 251.07 | 272.8
0.17 | 0.0039852 | 70.99 | 264.89 | 288.86
0.18 | 0.0040564 | 72.49 | 278.18 | 304.17
0.19 | 0.0042038 | 73.45 | 291.12 | 319.84
0.2 | 0.0043297 | 74.69 | 303.87 | 335.13
0.21 | 0.0044332 | 75.76 | 316.39 | 349.9
0.22 | 0.0046053 | 76.6 | 328.1 | 364.51
0.23 | 0.0046895 | 77.77 | 339.76 | 379.14
0.24 | 0.0048604 | 78.49 | 350.93 | 393.13
0.25 | 0.0049753 | 79.83 | 361.7 | 406.81
0.26 | 0.0051174 | 80.59 | 372.11 | 420.62
0.27 | 0.0053085 | 81.82 | 382.16 | 433.89
0.28 | 0.0053882 | 82.83 | 391.81 | 446.75
0.29 | 0.0055841 | 83.99 | 400.92 | 459.4
0.3 | 0.005667 | 85.13 | 409.81 | 471.72
0.31 | 0.005829 | 86.26 | 418.51 | 484.02
0.32 | 0.005982 | 87.49 | 426.55 | 495.5
0.33 | 0.006174 | 88.47 | 434.37 | 507.1
0.34 | 0.006317 | 89.66 | 441.87 | 518.26
0.35 | 0.006543 | 90.8 | 449.05 | 528.94
0.36 | 0.006646 | 91.8 | 455.81 | 539.46
0.37 | 0.006902 | 92.98 | 462.28 | 549.63
0.38 | 0.007001 | 93.96 | 468.46 | 559.48
0.39 | 0.007244 | 95.11 | 474.38 | 568.94
0.4 | 0.007406 | 96.15 | 480 | 577.8
0.41 | 0.007645 | 97.25 | 485.25 | 587.2
0.42 | 0.007841 | 98.2 | 490.39 | 595.1
0.43 | 0.00802 | 99.35 | 495.23 | 603.5
0.44 | 0.008291 | 100.38 | 499.94 | 611.5
0.45 | 0.008458 | 101.46 | 504.28 | 618.9
0.46 | 0.008813 | 102.48 | 508.61 | 626.1
0.47 | 0.008958 | 103.51 | 512.75 | 632.9
0.48 | 0.0093 | 104.66 | 516.67 | 639.4
0.49 | 0.009521 | 105.75 | 520.48 | 645.8
0.5 | 0.00982 | 106.81 | 524.13 | 651.9
0.51 | 0.010128 | 108.1 | 527.72 | 657.4
0.52 | 0.010465 | 109.06 | 531.2 | 662.9
0.53 | 0.010824 | 110.25 | 534.59 | 668.1
0.54 | 0.011137 | 111.34 | 537.71 | 673.1
0.55 | 0.011578 | 112.52 | 540.99 | 677.6
0.56 | 0.011918 | 113.67 | 544.05 | 682.2
0.57 | 0.012413 | 114.85 | 547.06 | 686.2
0.58 | 0.012741 | 115.99 | 549.93 | 690.2
0.59 | 0.013275 | 117.24 | 552.65 | 693.9
0.6 | 0.013739 | 118.48 | 555.5 | 697
0.61 | 0.014149 | 119.51 | 558.2 | 700.4
0.62 | 0.014714 | 120.79 | 560.66 | 703.4
0.63 | 0.015174 | 122.02 | 563.21 | 706.1
0.64 | 0.015806 | 123.25 | 565.52 | 708.8
0.65 | 0.016288 | 124.63 | 567.9 | 711.2
0.66 | 0.016863 | 125.61 | 570 | 713.2
0.67 | 0.017469 | 126.99 | 572.1 | 715.5
0.68 | 0.018157 | 128.22 | 574.4 | 717.2
0.69 | 0.018641 | 129.45 | 575.9 | 718.9
0.7 | 0.019352 | 130.78 | 578 | 720.4
0.71 | 0.019951 | 131.84 | 579.8 | 721.8
0.72 | 0.020529 | 133.22 | 581.8 | 722.9
0.73 | 0.021271 | 134.48 | 583.4 | 724.3
0.74 | 0.021892 | 135.77 | 585.3 | 725.1
0.75 | 0.022809 | 136.91 | 586.6 | 726
0.76 | 0.023437 | 138.19 | 588.4 | 727.1
0.77 | 0.024166 | 139.54 | 589.8 | 728.1
0.78 | 0.024944 | 140.82 | 591 | 728.7
0.79 | 0.025724 | 142.16 | 592.6 | 729.2
0.8 | 0.026527 | 143.31 | 594 | 729.9
0.81 | 0.027347 | 144.68 | 595.4 | 730.7
0.82 | 0.028239 | 146.05 | 596.8 | 731.1
0.83 | 0.028966 | 147.34 | 597.8 | 731.5
0.84 | 0.029899 | 148.71 | 599 | 732.2
0.85 | 0.030799 | 150 | 600.2 | 732.4
0.86 | 0.031775 | 151.44 | 601.4 | 733
0.87 | 0.032541 | 152.8 | 602.5 | 733.3
0.88 | 0.033559 | 154.2 | 603.6 | 733.8
0.89 | 0.034513 | 155.48 | 604.4 | 734.1
0.9 | 0.03539 | 156.87 | 605.8 | 734.3
0.91 | 0.036491 | 158.33 | 607 | 734.7
0.92 | 0.037423 | 159.73 | 607.8 | 734.9
0.93 | 0.038436 | 161.16 | 609 | 735.1
0.94 | 0.039429 | 162.42 | 609.8 | 735.5
0.95 | 0.040551 | 163.93 | 610.9 | 735.6
0.96 | 0.041603 | 165.39 | 611.8 | 736.3
0.97 | 0.042665 | 166.81 | 613.1 | 736.3
0.98 | 0.043772 | 168.33 | 614 | 736.5
0.99 | 0.044944 | 169.68 | 615 | 736.9
1 | 0.04619 | 171.17 | 616.2 | 736.9