## I-V Characteristic (mA-mm)
VDS (V) | VGS = -0.300 V | VGS = 0.100 V | VGS = 0.500 V | VGS = 0.900 V
0 | -2.6059e-05 | -0.5266 | -1.0309 | -5.454
0.01 | 0.0008356 | 7.877 | 16.148 | 12.723
0.02 | 0.0014536 | 15.676 | 32.764 | 31.272
0.03 | 0.001922 | 22.892 | 49.467 | 49.182
0.04 | 0.0022882 | 29.663 | 66.26 | 67.64
0.05 | 0.0025532 | 35.665 | 82.75 | 85.33
0.06 | 0.0027946 | 41.157 | 99.09 | 103.1
0.07 | 0.0029669 | 45.999 | 115.51 | 121.06
0.08 | 0.0031293 | 50.419 | 131.68 | 138.32
0.09 | 0.0032955 | 54.192 | 147.35 | 156.07
0.1 | 0.0034138 | 57.46 | 162.99 | 173.25
0.11 | 0.0035748 | 60.47 | 178.55 | 190.47
0.12 | 0.0036683 | 63.22 | 193.57 | 207.45
0.13 | 0.0038258 | 65.34 | 208.66 | 224.14
0.14 | 0.0039425 | 67.62 | 223.15 | 240.77
0.15 | 0.0040468 | 69.16 | 237.61 | 257.16
0.16 | 0.0042067 | 70.95 | 251.55 | 273.15
0.17 | 0.0042883 | 72.39 | 265.41 | 289.08
0.18 | 0.0044514 | 73.61 | 278.66 | 304.93
0.19 | 0.0045814 | 75.02 | 291.93 | 320.27
0.2 | 0.0047194 | 75.89 | 304.55 | 335.49
0.21 | 0.0048959 | 77.24 | 316.95 | 350.43
0.22 | 0.0049814 | 78.08 | 328.99 | 364.91
0.23 | 0.0051731 | 79.25 | 340.53 | 379.68
0.24 | 0.005304 | 80.15 | 351.73 | 393.61
0.25 | 0.0054428 | 81.09 | 362.47 | 407.42
0.26 | 0.0056404 | 82.34 | 372.81 | 421.01
0.27 | 0.005661 | 83.3 | 383.02 | 434.21
0.28 | 0.005915 | 84.68 | 392.62 | 447.34
0.29 | 0.006006 | 85.61 | 401.81 | 459.88
0.3 | 0.006259 | 86.91 | 410.69 | 472.22
0.31 | 0.006387 | 88.04 | 419.32 | 484.41
0.32 | 0.006605 | 89.21 | 427.36 | 496.23
0.33 | 0.006766 | 90.32 | 435.33 | 507.69
0.34 | 0.006982 | 91.44 | 442.77 | 518.77
0.35 | 0.007177 | 92.59 | 449.9 | 529.56
0.36 | 0.007327 | 93.72 | 456.76 | 540.2
0.37 | 0.00759 | 94.76 | 463.23 | 550.41
0.38 | 0.007738 | 95.83 | 469.45 | 560.09
0.39 | 0.008035 | 96.87 | 475.31 | 569.61
0.4 | 0.008157 | 98.11 | 480.98 | 578.6
0.41 | 0.008475 | 99.11 | 486.33 | 587.6
0.42 | 0.008635 | 100.24 | 491.45 | 596.2
0.43 | 0.008863 | 101.14 | 496.34 | 604.3
0.44 | 0.009152 | 102.42 | 501.04 | 612.2
0.45 | 0.009395 | 103.39 | 505.59 | 619.8
0.46 | 0.009713 | 104.52 | 509.85 | 626.6
0.47 | 0.009906 | 105.65 | 514.01 | 633.9
0.48 | 0.010309 | 106.67 | 518 | 640.3
0.49 | 0.010523 | 107.81 | 521.87 | 646.7
0.5 | 0.010933 | 109.04 | 525.62 | 652.8
0.51 | 0.011214 | 110.1 | 529.23 | 658.5
0.52 | 0.011614 | 111.26 | 532.81 | 663.8
0.53 | 0.012006 | 112.38 | 536.16 | 669.2
0.54 | 0.012362 | 113.57 | 539.46 | 674
0.55 | 0.012869 | 114.76 | 542.6 | 678.6
0.56 | 0.013267 | 115.95 | 545.8 | 683.4
0.57 | 0.013803 | 116.97 | 548.81 | 687.2
0.58 | 0.014183 | 118.27 | 551.71 | 691.4
0.59 | 0.014718 | 119.5 | 554.58 | 694.8
0.6 | 0.015245 | 120.66 | 557.32 | 698.2
0.61 | 0.015816 | 122 | 560.04 | 701.6
0.62 | 0.01633 | 123.1 | 562.63 | 704.4
0.63 | 0.016925 | 124.41 | 565.14 | 707.2
0.64 | 0.017616 | 125.71 | 567.56 | 709.8
0.65 | 0.018123 | 126.89 | 569.86 | 712.2
0.66 | 0.018879 | 128.22 | 572 | 714.4
0.67 | 0.019464 | 129.41 | 574.1 | 716.4
0.68 | 0.020226 | 130.73 | 576.2 | 718.4
0.69 | 0.020773 | 132 | 578.2 | 720.1
0.7 | 0.021617 | 133.24 | 580 | 721.7
0.71 | 0.02229 | 134.44 | 582.1 | 723
0.72 | 0.023001 | 135.75 | 583.8 | 724.5
0.73 | 0.023772 | 137.05 | 585.4 | 725.5
0.74 | 0.02459 | 138.35 | 587.2 | 726.7
0.75 | 0.025423 | 139.7 | 588.7 | 727.5
0.76 | 0.026099 | 140.82 | 590.4 | 728.5
0.77 | 0.026967 | 142.28 | 591.8 | 729.3
0.78 | 0.027956 | 143.61 | 593.6 | 729.9
0.79 | 0.028869 | 144.87 | 594.7 | 730.7
0.8 | 0.02963 | 146.2 | 596.2 | 731.5
0.81 | 0.030529 | 147.51 | 597.4 | 731.9
0.82 | 0.031577 | 148.89 | 598.8 | 732.3
0.83 | 0.032291 | 150.25 | 599.9 | 732.9
0.84 | 0.033377 | 151.56 | 601.2 | 733.5
0.85 | 0.03435 | 152.88 | 602.2 | 733.9
0.86 | 0.035506 | 154.36 | 603.5 | 734.3
0.87 | 0.03631 | 155.76 | 604.7 | 734.9
0.88 | 0.037429 | 157.07 | 605.8 | 735.1
0.89 | 0.038525 | 158.51 | 607 | 735.5
0.9 | 0.039507 | 159.82 | 607.9 | 735.6
0.91 | 0.040608 | 161.36 | 609 | 736.1
0.92 | 0.041716 | 162.81 | 610.3 | 736.6
0.93 | 0.04298 | 164.23 | 611.2 | 736.7
0.94 | 0.043804 | 165.73 | 612.2 | 737.3
0.95 | 0.045225 | 166.99 | 613.5 | 737.3
0.96 | 0.046361 | 168.62 | 614.2 | 737.7
0.97 | 0.047763 | 169.97 | 615.4 | 737.9
0.98 | 0.048789 | 171.37 | 616.3 | 738.1
0.99 | 0.050068 | 172.9 | 617.2 | 738.3
1 | 0.051386 | 174.35 | 618.2 | 738.3