## I-V Characteristic (mA-mm)
VDS (V) | VGS = -0.300 V | VGS = 0.100 V | VGS = 0.500 V | VGS = 0.900 V
0 | -2.7284e-05 | -0.5414 | -0.9573 | -5.379
0.01 | 0.0008194 | 7.824 | 15.931 | 12.837
0.02 | 0.0014244 | 15.657 | 32.687 | 31.073
0.03 | 0.0018874 | 22.855 | 49.423 | 48.968
0.04 | 0.0022433 | 29.567 | 66.22 | 67.33
0.05 | 0.0024936 | 35.501 | 82.68 | 84.97
0.06 | 0.0027353 | 40.992 | 98.83 | 103.22
0.07 | 0.0029001 | 45.957 | 115.49 | 120.94
0.08 | 0.003071 | 50.174 | 131.37 | 138.3
0.09 | 0.0032239 | 54.088 | 147.07 | 155.75
0.1 | 0.0033424 | 57.29 | 162.69 | 172.97
0.11 | 0.003504 | 60.31 | 178.23 | 190.34
0.12 | 0.0035811 | 63.02 | 193.47 | 207.09
0.13 | 0.0037385 | 65.1 | 208.15 | 223.86
0.14 | 0.0038438 | 67.33 | 222.76 | 240.39
0.15 | 0.0039579 | 68.94 | 237.32 | 256.92
0.16 | 0.0041069 | 70.69 | 251.32 | 272.84
0.17 | 0.0041946 | 72.11 | 264.93 | 288.86
0.18 | 0.0043518 | 73.34 | 278.36 | 304.39
0.19 | 0.0044722 | 74.67 | 291.39 | 319.74
0.2 | 0.0046002 | 75.64 | 304.07 | 335.29
0.21 | 0.0047713 | 76.85 | 316.55 | 350.05
0.22 | 0.0048601 | 77.69 | 328.46 | 364.51
0.23 | 0.0050455 | 78.94 | 339.95 | 379.07
0.24 | 0.0051599 | 79.7 | 351.15 | 393.12
0.25 | 0.0053033 | 80.79 | 361.94 | 407.06
0.26 | 0.0054863 | 81.96 | 372.39 | 420.33
0.27 | 0.0055923 | 82.86 | 382.4 | 433.81
0.28 | 0.005668 | 84.28 | 392 | 446.81
0.29 | 0.005887 | 85.13 | 401.33 | 459.41
0.3 | 0.00605 | 86.49 | 410.13 | 471.81
0.31 | 0.006254 | 87.58 | 418.73 | 484.09
0.32 | 0.006429 | 88.74 | 426.92 | 495.64
0.33 | 0.006575 | 89.96 | 434.74 | 507.12
0.34 | 0.006819 | 90.96 | 442.19 | 518.48
0.35 | 0.006936 | 92.23 | 449.37 | 529.21
0.36 | 0.0072 | 93.23 | 456.32 | 539.72
0.37 | 0.007339 | 94.42 | 462.78 | 549.8
0.38 | 0.007571 | 95.35 | 468.88 | 559.59
0.39 | 0.007741 | 96.51 | 474.85 | 569.3
0.4 | 0.007982 | 97.57 | 480.55 | 578.2
0.41 | 0.008203 | 98.68 | 485.88 | 587.2
0.42 | 0.008442 | 99.75 | 490.98 | 595.8
0.43 | 0.008698 | 100.74 | 495.88 | 603.9
0.44 | 0.008875 | 101.9 | 500.69 | 612
0.45 | 0.009198 | 102.99 | 505.12 | 619.5
0.46 | 0.00941 | 104 | 509.43 | 626.5
0.47 | 0.009766 | 105.2 | 513.54 | 633.3
0.48 | 0.009989 | 106.21 | 517.67 | 639.8
0.49 | 0.010334 | 107.42 | 521.47 | 646.5
0.5 | 0.01062 | 108.46 | 525.21 | 652.5
0.51 | 0.010935 | 109.61 | 528.83 | 658.2
0.52 | 0.011361 | 110.6 | 532.37 | 663.8
0.53 | 0.011712 | 111.87 | 535.79 | 668.6
0.54 | 0.012149 | 112.97 | 538.99 | 674
0.55 | 0.012455 | 114.17 | 542.25 | 678.4
0.56 | 0.012989 | 115.41 | 545.42 | 683
0.57 | 0.013341 | 116.39 | 548.43 | 687.2
0.58 | 0.013877 | 117.75 | 551.37 | 691
0.59 | 0.014327 | 118.92 | 554.1 | 694.8
0.6 | 0.014878 | 120.16 | 557 | 698.3
0.61 | 0.015367 | 121.37 | 559.62 | 701.6
0.62 | 0.015918 | 122.57 | 562.25 | 704.4
0.63 | 0.016559 | 123.79 | 564.69 | 707.2
0.64 | 0.017036 | 125.08 | 567.16 | 709.6
0.65 | 0.017789 | 126.31 | 569.52 | 712.2
0.66 | 0.018287 | 127.5 | 571.5 | 714.4
0.67 | 0.018999 | 128.81 | 573.9 | 716.4
0.68 | 0.01966 | 130.06 | 575.8 | 718.5
0.69 | 0.020274 | 131.33 | 578 | 720
0.7 | 0.020974 | 132.61 | 579.8 | 721.7
0.71 | 0.021658 | 133.72 | 581.6 | 723
0.72 | 0.022445 | 135.16 | 583.4 | 724.5
0.73 | 0.02313 | 136.43 | 585.3 | 725.5
0.74 | 0.023932 | 137.67 | 586.9 | 726.7
0.75 | 0.024702 | 139.03 | 588.4 | 727.7
0.76 | 0.0256 | 140.18 | 590.1 | 728.4
0.77 | 0.02636 | 141.59 | 591.7 | 729.3
0.78 | 0.027099 | 142.86 | 593 | 730.3
0.79 | 0.028024 | 144.15 | 594.3 | 730.7
0.8 | 0.028789 | 145.48 | 595.8 | 731.5
0.81 | 0.029791 | 146.77 | 597.2 | 731.9
0.82 | 0.030634 | 148.21 | 598.4 | 732.4
0.83 | 0.031697 | 149.5 | 599.9 | 733.1
0.84 | 0.032486 | 150.9 | 600.7 | 733.7
0.85 | 0.033403 | 152.17 | 602 | 734.1
0.86 | 0.03439 | 153.52 | 603 | 734.3
0.87 | 0.035502 | 155.01 | 604.4 | 734.9
0.88 | 0.036478 | 156.37 | 605.5 | 735.1
0.89 | 0.037585 | 157.84 | 606.7 | 735.5
0.9 | 0.038645 | 159.11 | 607.4 | 736.1
0.91 | 0.039514 | 160.61 | 608.7 | 736.3
0.92 | 0.040748 | 162.08 | 609.8 | 736.3
0.93 | 0.041765 | 163.45 | 610.6 | 736.8
0.94 | 0.042995 | 164.97 | 611.9 | 737.1
0.95 | 0.043936 | 166.24 | 613.1 | 737.3
0.96 | 0.045284 | 167.78 | 613.8 | 737.7
0.97 | 0.046421 | 169.25 | 614.9 | 738.1
0.98 | 0.047522 | 170.72 | 615.8 | 738.1
0.99 | 0.048638 | 172.05 | 616.7 | 738.3
1 | 0.050128 | 173.59 | 618.2 | 738.7