## I-V Characteristic (mA-mm)
VDS (V) | VGS = -0.300 V | VGS = 0.100 V | VGS = 0.500 V | VGS = 0.900 V
0 | -2.1174e-05 | -0.53 | -1.1781 | -5.387
0.01 | 0.0008154 | 7.864 | 15.981 | 12.843
0.02 | 0.0014389 | 15.665 | 32.795 | 31.063
0.03 | 0.0018875 | 23.041 | 49.533 | 49.182
0.04 | 0.0022347 | 29.669 | 66.3 | 67.43
0.05 | 0.0025307 | 35.732 | 82.74 | 85.41
0.06 | 0.0027275 | 41.141 | 99.32 | 103.31
0.07 | 0.0029341 | 46.162 | 115.77 | 121.32
0.08 | 0.0030814 | 50.412 | 131.61 | 138.76
0.09 | 0.003219 | 54.329 | 147.67 | 156.17
0.1 | 0.0033812 | 57.52 | 163.21 | 173.57
0.11 | 0.0034784 | 60.75 | 178.78 | 191
0.12 | 0.003629 | 63.2 | 194.18 | 207.77
0.13 | 0.0037322 | 65.6 | 208.98 | 224.65
0.14 | 0.0038589 | 67.59 | 223.52 | 241.19
0.15 | 0.0040055 | 69.39 | 237.93 | 257.48
0.16 | 0.0040997 | 71.17 | 252.01 | 273.95
0.17 | 0.0042597 | 72.37 | 265.77 | 289.8
0.18 | 0.0043573 | 73.99 | 279.02 | 305.29
0.19 | 0.0044968 | 74.92 | 292.18 | 320.91
0.2 | 0.0046594 | 76.19 | 304.99 | 336.12
0.21 | 0.0047501 | 77.23 | 317.3 | 351.2
0.22 | 0.0049427 | 78.2 | 329.21 | 365.75
0.23 | 0.0050443 | 79.32 | 341.05 | 380.24
0.24 | 0.0052082 | 80.15 | 352.08 | 394.46
0.25 | 0.0053599 | 81.41 | 362.92 | 408.38
0.26 | 0.0054837 | 82.3 | 373.46 | 421.88
0.27 | 0.005698 | 83.55 | 383.46 | 435.39
0.28 | 0.005704 | 84.54 | 393.05 | 448.31
0.29 | 0.005954 | 85.77 | 402.32 | 461.02
0.3 | 0.006068 | 86.95 | 411.23 | 473.62
0.31 | 0.006305 | 88.1 | 419.91 | 485.7
0.32 | 0.006468 | 89.34 | 428.01 | 497.36
0.33 | 0.006632 | 90.28 | 435.87 | 508.93
0.34 | 0.006824 | 91.56 | 443.42 | 520.03
0.35 | 0.00699 | 92.62 | 450.53 | 531.05
0.36 | 0.007255 | 93.8 | 457.4 | 541.51
0.37 | 0.007376 | 94.89 | 463.95 | 551.66
0.38 | 0.007648 | 95.93 | 470.17 | 561.58
0.39 | 0.007806 | 97.05 | 476.05 | 571.2
0.4 | 0.008067 | 98.17 | 481.8 | 580.2
0.41 | 0.008263 | 99.23 | 487.13 | 589
0.42 | 0.008518 | 100.22 | 492.39 | 597.6
0.43 | 0.008739 | 101.34 | 497.2 | 605.8
0.44 | 0.008935 | 102.45 | 502.02 | 613.8
0.45 | 0.009269 | 103.52 | 506.42 | 621.4
0.46 | 0.009491 | 104.67 | 510.82 | 628.5
0.47 | 0.009862 | 105.58 | 514.93 | 635.7
0.48 | 0.010035 | 106.81 | 518.94 | 642.1
0.49 | 0.010425 | 107.89 | 522.79 | 648.4
0.5 | 0.010701 | 109.07 | 526.52 | 654.6
0.51 | 0.011062 | 110.22 | 530.14 | 660.1
0.52 | 0.011403 | 111.24 | 533.65 | 665.8
0.53 | 0.011783 | 112.52 | 537.06 | 670.9
0.54 | 0.012228 | 113.66 | 540.33 | 676
0.55 | 0.012591 | 114.77 | 543.51 | 680.4
0.56 | 0.013105 | 115.91 | 546.66 | 685.2
0.57 | 0.013486 | 117.11 | 549.64 | 689.4
0.58 | 0.014071 | 118.34 | 552.64 | 693.2
0.59 | 0.014485 | 119.53 | 555.37 | 696.5
0.6 | 0.015061 | 120.82 | 558.16 | 700.2
0.61 | 0.015586 | 121.9 | 560.81 | 703.6
0.62 | 0.016087 | 123.22 | 563.43 | 706.4
0.63 | 0.016695 | 124.44 | 565.98 | 709.3
0.64 | 0.017236 | 125.69 | 568.29 | 712
0.65 | 0.017938 | 126.99 | 570.7 | 714.2
0.66 | 0.018449 | 128.16 | 572.7 | 716.4
0.67 | 0.019175 | 129.43 | 575 | 718.5
0.68 | 0.019794 | 130.72 | 577 | 720.3
0.69 | 0.020511 | 131.96 | 578.8 | 722
0.7 | 0.021165 | 133.24 | 581 | 723.4
0.71 | 0.021964 | 134.45 | 582.6 | 724.7
0.72 | 0.022656 | 135.73 | 584.8 | 725.9
0.73 | 0.023354 | 137.01 | 586.2 | 727.1
0.74 | 0.024279 | 138.35 | 588 | 728.3
0.75 | 0.024902 | 139.51 | 589.4 | 729.2
0.76 | 0.025833 | 140.88 | 591.1 | 730.3
0.77 | 0.026579 | 142.16 | 592.6 | 731.1
0.78 | 0.027424 | 143.44 | 594.2 | 731.5
0.79 | 0.028295 | 144.84 | 595.4 | 732.3
0.8 | 0.029132 | 146.01 | 596.8 | 733.1
0.81 | 0.030031 | 147.43 | 598.2 | 733.8
0.82 | 0.030968 | 148.75 | 599.4 | 734.1
0.83 | 0.031973 | 150.05 | 600.7 | 734.7
0.84 | 0.032805 | 151.49 | 601.8 | 735.1
0.85 | 0.033868 | 152.76 | 603.1 | 735.5
0.86 | 0.034727 | 154.21 | 604.2 | 736.1
0.87 | 0.0359 | 155.56 | 605.4 | 736.3
0.88 | 0.036774 | 156.99 | 606.3 | 736.7
0.89 | 0.037855 | 158.31 | 607.4 | 737.1
0.9 | 0.038913 | 159.68 | 608.6 | 737.7
0.91 | 0.039832 | 161.24 | 609.9 | 737.7
0.92 | 0.041064 | 162.54 | 610.6 | 738.1
0.93 | 0.042171 | 164.05 | 611.8 | 738.3
0.94 | 0.043315 | 165.29 | 612.7 | 738.3
0.95 | 0.044416 | 166.86 | 613.8 | 738.7
0.96 | 0.045643 | 168.38 | 614.8 | 738.9
0.97 | 0.046798 | 169.72 | 615.9 | 739.1
0.98 | 0.048063 | 171.23 | 617 | 739.5
0.99 | 0.049322 | 172.54 | 617.9 | 739.5
1 | 0.050534 | 174.11 | 618.8 | 739.9