## I-V Characteristic (mA-mm)
VDS (V) | VGS = -0.300 V | VGS = 0.100 V | VGS = 0.500 V | VGS = 0.900 V
0 | -1.3403e-05 | -0.5275 | -1.0713 | -5.387
0.01 | 0.0006837 | 7.564 | 15.38 | 12.232
0.02 | 0.0012017 | 14.877 | 31.907 | 29.877
0.03 | 0.0015733 | 21.718 | 47.98 | 47.466
0.04 | 0.0018774 | 27.996 | 64.3 | 65.14
0.05 | 0.0021062 | 33.75 | 80.23 | 82.73
0.06 | 0.0022799 | 38.815 | 96.19 | 99.89
0.07 | 0.0024502 | 43.468 | 111.94 | 117.33
0.08 | 0.0025602 | 47.484 | 127.49 | 134.44
0.09 | 0.0026898 | 51.061 | 143.13 | 151.28
0.1 | 0.0027976 | 54.25 | 158.11 | 168.04
0.11 | 0.0029032 | 56.926 | 173.21 | 185.09
0.12 | 0.0030248 | 59.32 | 187.94 | 201.5
0.13 | 0.00309 | 61.34 | 202.42 | 217.75
0.14 | 0.0032211 | 63.36 | 216.71 | 233.8
0.15 | 0.0033024 | 65.01 | 230.7 | 249.9
0.16 | 0.0034037 | 66.38 | 244.4 | 265.84
0.17 | 0.0035278 | 67.82 | 257.72 | 281.11
0.18 | 0.0036028 | 68.91 | 270.77 | 296.35
0.19 | 0.0037405 | 70.33 | 283.65 | 311.68
0.2 | 0.003821 | 71.09 | 296.16 | 326.4
0.21 | 0.0039484 | 72.22 | 308.02 | 341.1
0.22 | 0.0040761 | 73.01 | 319.76 | 355.45
0.23 | 0.0041637 | 73.97 | 331.36 | 369.67
0.24 | 0.004318 | 75.04 | 342.19 | 383.48
0.25 | 0.0043921 | 75.68 | 352.73 | 397.2
0.26 | 0.0045323 | 77.02 | 362.95 | 410.58
0.27 | 0.0046809 | 77.62 | 372.84 | 423.69
0.28 | 0.0047724 | 78.9 | 382.4 | 436.45
0.29 | 0.0049628 | 79.89 | 391.39 | 449.06
0.3 | 0.0050384 | 80.95 | 400.11 | 461.39
0.31 | 0.0052135 | 82.18 | 408.49 | 473.33
0.32 | 0.0053283 | 83.19 | 416.49 | 484.96
0.33 | 0.0054502 | 84.42 | 424.27 | 496.54
0.34 | 0.0056582 | 85.37 | 431.62 | 507.4
0.35 | 0.005751 | 86.51 | 438.53 | 518.36
0.36 | 0.005867 | 87.47 | 445.31 | 528.86
0.37 | 0.006059 | 88.58 | 451.72 | 539.06
0.38 | 0.006209 | 89.66 | 457.82 | 548.88
0.39 | 0.006379 | 90.64 | 463.63 | 558.43
0.4 | 0.006587 | 91.76 | 469.19 | 567.74
0.41 | 0.006722 | 92.6 | 474.53 | 576.4
0.42 | 0.00697 | 93.72 | 479.6 | 585.1
0.43 | 0.00707 | 94.78 | 484.46 | 593.6
0.44 | 0.00734 | 95.79 | 489.22 | 601.4
0.45 | 0.007454 | 96.87 | 493.62 | 609.2
0.46 | 0.007724 | 97.88 | 498.04 | 616.4
0.47 | 0.007904 | 98.93 | 502.19 | 623.4
0.48 | 0.008147 | 99.92 | 506.3 | 630.1
0.49 | 0.008405 | 101.04 | 510.21 | 636.5
0.5 | 0.008661 | 102.1 | 514.04 | 642.9
0.51 | 0.008988 | 103.12 | 517.73 | 648.9
0.52 | 0.009195 | 104.26 | 521.38 | 654.3
0.53 | 0.009544 | 105.35 | 524.87 | 659.7
0.54 | 0.009799 | 106.51 | 528.24 | 664.7
0.55 | 0.010193 | 107.43 | 531.53 | 669.4
0.56 | 0.01049 | 108.74 | 534.69 | 674.2
0.57 | 0.01086 | 109.85 | 537.83 | 678.6
0.58 | 0.011245 | 111.04 | 540.89 | 682.4
0.59 | 0.011587 | 112.32 | 543.8 | 686.2
0.6 | 0.01203 | 113.36 | 546.68 | 690
0.61 | 0.012454 | 114.67 | 549.33 | 693.2
0.62 | 0.012946 | 115.87 | 552.03 | 696.2
0.63 | 0.013291 | 117.05 | 554.65 | 699.2
0.64 | 0.013801 | 118.24 | 557.1 | 702.1
0.65 | 0.014225 | 119.49 | 559.52 | 704.4
0.66 | 0.014749 | 120.74 | 561.77 | 706.8
0.67 | 0.015239 | 122 | 564.02 | 709
0.68 | 0.015749 | 123.26 | 566.21 | 710.8
0.69 | 0.016304 | 124.42 | 568.27 | 712.6
0.7 | 0.016761 | 125.67 | 570.1 | 714.4
0.71 | 0.01739 | 126.93 | 572.1 | 716
0.72 | 0.017913 | 128.25 | 573.9 | 717.2
0.73 | 0.018624 | 129.52 | 575.5 | 718.6
0.74 | 0.019144 | 130.66 | 577.3 | 719.6
0.75 | 0.019683 | 131.98 | 579 | 720.8
0.76 | 0.020331 | 133.25 | 580.6 | 721.6
0.77 | 0.020956 | 134.46 | 582.1 | 722.5
0.78 | 0.021622 | 135.89 | 583.4 | 723.4
0.79 | 0.022371 | 137.11 | 585 | 724.2
0.8 | 0.023068 | 138.33 | 586.4 | 724.7
0.81 | 0.023656 | 139.68 | 587.8 | 725.5
0.82 | 0.024451 | 141.04 | 588.7 | 725.9
0.83 | 0.025101 | 142.23 | 590.2 | 726.7
0.84 | 0.025973 | 143.59 | 591.6 | 727.1
0.85 | 0.026611 | 144.88 | 592.8 | 727.7
0.86 | 0.027456 | 146.29 | 594 | 727.9
0.87 | 0.028261 | 147.72 | 595 | 728.3
0.88 | 0.028871 | 148.89 | 596.2 | 728.7
0.89 | 0.029747 | 150.36 | 597.4 | 729.1
0.9 | 0.030629 | 151.71 | 598.4 | 729.9
0.91 | 0.031456 | 153.12 | 599.4 | 729.9
0.92 | 0.032285 | 154.57 | 600.2 | 730.3
0.93 | 0.033117 | 155.83 | 601.4 | 730.6
0.94 | 0.033961 | 157.31 | 602.6 | 730.9
0.95 | 0.034805 | 158.67 | 603.4 | 731.3
0.96 | 0.035821 | 160.1 | 604.3 | 731.3
0.97 | 0.036767 | 161.48 | 605.5 | 731.5
0.98 | 0.037749 | 162.91 | 606.5 | 731.9
0.99 | 0.038569 | 164.34 | 607.5 | 732.3
1 | 0.039741 | 165.73 | 608.6 | 732.3