## I-V Characteristic (mA-mm)
VDS (V) | VGS = -0.300 V | VGS = 0.100 V | VGS = 0.500 V | VGS = 0.900 V
0 | -2.4287e-05 | -0.5379 | -1.1346 | -5.371
0.01 | 0.0007306 | 7.538 | 15.483 | 12.318
0.02 | 0.0012782 | 15.023 | 31.609 | 29.891
0.03 | 0.0017026 | 22.027 | 47.801 | 47.743
0.04 | 0.0020119 | 28.384 | 64.03 | 65.12
0.05 | 0.0022535 | 34.203 | 79.99 | 82.71
0.06 | 0.0024701 | 39.297 | 95.99 | 99.67
0.07 | 0.0026137 | 44.081 | 111.72 | 117.07
0.08 | 0.0027785 | 48.165 | 127.24 | 134.16
0.09 | 0.0029 | 51.841 | 142.76 | 150.81
0.1 | 0.0030219 | 55.056 | 157.83 | 167.93
0.11 | 0.0031605 | 57.6 | 172.84 | 184.57
0.12 | 0.0032325 | 60.24 | 187.78 | 200.94
0.13 | 0.0033734 | 62.32 | 202.19 | 217.15
0.14 | 0.0034675 | 64.51 | 216.37 | 233.18
0.15 | 0.0035822 | 66 | 230.35 | 249.42
0.16 | 0.0037092 | 67.66 | 244.01 | 264.91
0.17 | 0.0037979 | 69.03 | 257.56 | 280.34
0.18 | 0.0039535 | 70.19 | 270.38 | 295.59
0.19 | 0.0040276 | 71.49 | 283.26 | 310.91
0.2 | 0.0041659 | 72.33 | 295.77 | 325.51
0.21 | 0.0043015 | 73.65 | 307.69 | 340.15
0.22 | 0.0043984 | 74.37 | 319.46 | 354.52
0.23 | 0.0045896 | 75.48 | 330.94 | 368.67
0.24 | 0.0046612 | 76.3 | 341.83 | 382.61
0.25 | 0.004818 | 77.17 | 352.4 | 396.05
0.26 | 0.0049317 | 78.4 | 362.74 | 409.28
0.27 | 0.0050799 | 79.25 | 372.68 | 422.39
0.28 | 0.0052679 | 80.55 | 382.11 | 435.07
0.29 | 0.0053419 | 81.31 | 391.13 | 447.78
0.3 | 0.0055413 | 82.69 | 399.96 | 459.76
0.31 | 0.005661 | 83.83 | 408.48 | 471.82
0.32 | 0.005731 | 84.9 | 416.36 | 483.47
0.33 | 0.005892 | 86.05 | 424.17 | 494.89
0.34 | 0.006087 | 87.09 | 431.55 | 505.86
0.35 | 0.006273 | 88.22 | 438.62 | 516.63
0.36 | 0.006407 | 89.33 | 445.31 | 527.2
0.37 | 0.00664 | 90.34 | 451.78 | 537.29
0.38 | 0.006751 | 91.38 | 457.88 | 547.19
0.39 | 0.00702 | 92.41 | 463.75 | 556.6
0.4 | 0.007125 | 93.53 | 469.34 | 565.98
0.41 | 0.007403 | 94.5 | 474.65 | 574.8
0.42 | 0.007561 | 95.59 | 479.76 | 583.2
0.43 | 0.007765 | 96.51 | 484.64 | 591.6
0.44 | 0.007959 | 97.63 | 489.38 | 599.4
0.45 | 0.008186 | 98.67 | 493.89 | 607.4
0.46 | 0.008437 | 99.69 | 498.23 | 614.3
0.47 | 0.008598 | 100.86 | 502.47 | 621.4
0.48 | 0.008952 | 101.78 | 506.5 | 628.4
0.49 | 0.009122 | 102.98 | 510.48 | 634.7
0.5 | 0.009484 | 104.07 | 514.25 | 640.6
0.51 | 0.009697 | 105.14 | 518.05 | 646.5
0.52 | 0.010075 | 106.21 | 521.63 | 652.1
0.53 | 0.010368 | 107.29 | 525.1 | 657.8
0.54 | 0.010673 | 108.49 | 528.56 | 662.9
0.55 | 0.011097 | 109.65 | 531.81 | 667.3
0.56 | 0.01144 | 110.84 | 535.06 | 672.2
0.57 | 0.011915 | 111.8 | 538.19 | 676.6
0.58 | 0.012144 | 113.13 | 541.2 | 680.4
0.59 | 0.012669 | 114.33 | 544.11 | 684.4
0.6 | 0.013118 | 115.54 | 546.98 | 687.7
0.61 | 0.013563 | 116.83 | 549.74 | 691.2
0.62 | 0.014034 | 117.91 | 552.45 | 694.6
0.63 | 0.014535 | 119.16 | 555.06 | 697.2
0.64 | 0.015049 | 120.47 | 557.48 | 700
0.65 | 0.015475 | 121.66 | 559.93 | 702.9
0.66 | 0.016137 | 122.96 | 562.25 | 705
0.67 | 0.016632 | 124.16 | 564.52 | 706.9
0.68 | 0.017311 | 125.5 | 566.71 | 709.2
0.69 | 0.017746 | 126.79 | 568.74 | 711.2
0.7 | 0.018386 | 128 | 570.7 | 712.8
0.71 | 0.018877 | 129.21 | 572.4 | 714.2
0.72 | 0.019567 | 130.53 | 574.4 | 715.7
0.73 | 0.020219 | 131.77 | 575.9 | 717.1
0.74 | 0.020879 | 133.12 | 577.8 | 718.1
0.75 | 0.021609 | 134.49 | 579.4 | 719.2
0.76 | 0.022248 | 135.58 | 581.2 | 720.4
0.77 | 0.022978 | 136.95 | 582.8 | 721.3
0.78 | 0.023593 | 138.27 | 584.4 | 722
0.79 | 0.024474 | 139.54 | 585.4 | 722.8
0.8 | 0.025169 | 140.96 | 587 | 723.6
0.81 | 0.025908 | 142.08 | 588.2 | 724.5
0.82 | 0.026684 | 143.55 | 589.8 | 724.7
0.83 | 0.027427 | 144.86 | 591 | 725.5
0.84 | 0.028261 | 146.23 | 592.4 | 725.9
0.85 | 0.029118 | 147.48 | 593.6 | 726.5
0.86 | 0.029956 | 148.87 | 594.3 | 726.9
0.87 | 0.03072 | 150.27 | 595.8 | 727.4
0.88 | 0.031669 | 151.68 | 596.9 | 727.7
0.89 | 0.032464 | 153.11 | 597.8 | 728.1
0.9 | 0.033489 | 154.35 | 599 | 728.7
0.91 | 0.034386 | 155.85 | 600.3 | 729
0.92 | 0.035227 | 157.29 | 601 | 729.3
0.93 | 0.036177 | 158.63 | 602.2 | 729.7
0.94 | 0.036981 | 160.23 | 603.2 | 729.9
0.95 | 0.038194 | 161.38 | 604.3 | 730.3
0.96 | 0.039261 | 162.93 | 605.4 | 730.3
0.97 | 0.040268 | 164.34 | 606.3 | 730.7
0.98 | 0.041137 | 165.85 | 607.4 | 731.3
0.99 | 0.042275 | 167.22 | 608.5 | 731.5
1 | 0.043261 | 168.63 | 609.5 | 731.5