## I-V Characteristic (mA-mm)
VDS (V) | VGS = -0.300 V | VGS = 0.100 V | VGS = 0.500 V | VGS = 0.900 V
0 | -2.4386e-05 | -0.5505 | -1.065 | -5.24
0.01 | 0.0007764 | 7.574 | 15.616 | 12.383
0.02 | 0.0013674 | 15.117 | 31.719 | 30.082
0.03 | 0.0018207 | 22.206 | 47.857 | 47.508
0.04 | 0.0021423 | 28.585 | 64.09 | 65.26
0.05 | 0.0024239 | 34.438 | 80.03 | 82.4
0.06 | 0.0026334 | 39.625 | 95.99 | 99.88
0.07 | 0.0028089 | 44.429 | 111.78 | 117.11
0.08 | 0.0029892 | 48.534 | 127.46 | 134.02
0.09 | 0.0031026 | 52.246 | 142.66 | 150.91
0.1 | 0.0032645 | 55.547 | 157.93 | 167.78
0.11 | 0.0033694 | 58.08 | 172.96 | 184.57
0.12 | 0.0035014 | 60.79 | 187.57 | 200.9
0.13 | 0.0036348 | 62.85 | 202.34 | 217.11
0.14 | 0.00372 | 65 | 216.4 | 233.22
0.15 | 0.0038744 | 66.58 | 230.45 | 249.48
0.16 | 0.0039726 | 68.27 | 244.13 | 264.9
0.17 | 0.0041119 | 69.68 | 257.64 | 280.35
0.18 | 0.0042618 | 70.81 | 270.58 | 295.64
0.19 | 0.0043599 | 72.17 | 283.49 | 310.56
0.2 | 0.004549 | 73.02 | 295.91 | 325.61
0.21 | 0.0046219 | 74.38 | 308.01 | 340.11
0.22 | 0.0048055 | 75.08 | 319.84 | 354.26
0.23 | 0.004928 | 76.3 | 331.22 | 368.5
0.24 | 0.0050439 | 77.09 | 342.18 | 382.23
0.25 | 0.0052395 | 78.08 | 352.78 | 395.87
0.26 | 0.0053214 | 79.29 | 362.95 | 409.08
0.27 | 0.0055298 | 80.05 | 373.01 | 422.09
0.28 | 0.0056646 | 81.43 | 382.44 | 434.94
0.29 | 0.00577 | 82.3 | 391.5 | 447.46
0.3 | 0.005951 | 83.63 | 400.32 | 459.52
0.31 | 0.006118 | 84.74 | 408.82 | 471.64
0.32 | 0.006331 | 85.87 | 416.75 | 483.18
0.33 | 0.006473 | 87.03 | 424.59 | 494.5
0.34 | 0.006721 | 88.08 | 431.97 | 505.66
0.35 | 0.00682 | 89.26 | 439.01 | 516.3
0.36 | 0.00706 | 90.24 | 445.81 | 526.78
0.37 | 0.007193 | 91.37 | 452.13 | 536.88
0.38 | 0.007462 | 92.4 | 458.32 | 546.57
0.39 | 0.007613 | 93.51 | 464.08 | 556.23
0.4 | 0.007857 | 94.57 | 469.75 | 565.36
0.41 | 0.00808 | 95.63 | 475.03 | 574.2
0.42 | 0.00822 | 96.71 | 480.16 | 582.8
0.43 | 0.00853 | 97.59 | 485.01 | 591
0.44 | 0.008703 | 98.77 | 489.69 | 599
0.45 | 0.009059 | 99.87 | 494.29 | 606.6
0.46 | 0.00919 | 100.98 | 498.57 | 613.8
0.47 | 0.009537 | 102.06 | 502.81 | 620.7
0.48 | 0.009759 | 103.02 | 506.84 | 627.7
0.49 | 0.010069 | 104.18 | 510.79 | 634
0.5 | 0.010347 | 105.29 | 514.57 | 640.1
0.51 | 0.010689 | 106.31 | 518.32 | 645.7
0.52 | 0.011111 | 107.49 | 521.87 | 651.6
0.53 | 0.011338 | 108.6 | 525.41 | 656.9
0.54 | 0.011822 | 109.78 | 528.79 | 661.7
0.55 | 0.012128 | 110.84 | 532.01 | 666.5
0.56 | 0.012632 | 112.12 | 535.29 | 671.3
0.57 | 0.01295 | 113.16 | 538.44 | 675.5
0.58 | 0.013464 | 114.4 | 541.4 | 679.6
0.59 | 0.013901 | 115.63 | 544.43 | 683.4
0.6 | 0.014397 | 116.87 | 547.15 | 687.2
0.61 | 0.014945 | 118.17 | 550.01 | 690.4
0.62 | 0.015463 | 119.2 | 552.64 | 693.6
0.63 | 0.01606 | 120.58 | 555.27 | 696.6
0.64 | 0.016515 | 121.82 | 557.72 | 699.5
0.65 | 0.017228 | 123.02 | 560.1 | 701.8
0.66 | 0.017704 | 124.4 | 562.46 | 704.3
0.67 | 0.018387 | 125.51 | 564.74 | 706.4
0.68 | 0.018973 | 126.9 | 566.92 | 708.4
0.69 | 0.019559 | 128.14 | 568.89 | 710.5
0.7 | 0.020329 | 129.41 | 570.9 | 712.1
0.71 | 0.020887 | 130.64 | 572.7 | 713.6
0.72 | 0.021697 | 132.02 | 574.8 | 715.1
0.73 | 0.022382 | 133.28 | 576.4 | 716.4
0.74 | 0.023128 | 134.6 | 578 | 717.6
0.75 | 0.023765 | 135.95 | 580 | 718.8
0.76 | 0.024576 | 137.06 | 581.6 | 719.7
0.77 | 0.02537 | 138.47 | 583 | 720.8
0.78 | 0.026069 | 139.79 | 584.6 | 721.7
0.79 | 0.02697 | 141.06 | 586 | 722.1
0.8 | 0.027791 | 142.5 | 587.6 | 722.9
0.81 | 0.028667 | 143.72 | 588.4 | 724
0.82 | 0.029383 | 145.12 | 590.1 | 724.3
0.83 | 0.030372 | 146.45 | 591.1 | 724.9
0.84 | 0.031317 | 147.81 | 592.5 | 725.7
0.85 | 0.032303 | 149.09 | 593.6 | 726
0.86 | 0.033037 | 150.51 | 594.9 | 726.6
0.87 | 0.034011 | 151.92 | 596 | 727.3
0.88 | 0.034995 | 153.36 | 597.2 | 727.7
0.89 | 0.035859 | 154.75 | 598.2 | 728.1
0.9 | 0.036997 | 156.01 | 599.2 | 728.3
0.91 | 0.038077 | 157.49 | 600.5 | 728.7
0.92 | 0.039007 | 158.87 | 601.4 | 728.9
0.93 | 0.040056 | 160.36 | 602.6 | 729.2
0.94 | 0.041096 | 161.82 | 603.8 | 729.9
0.95 | 0.042259 | 163.09 | 604.4 | 730.1
0.96 | 0.043382 | 164.69 | 605.6 | 730.6
0.97 | 0.044441 | 166.06 | 607.1 | 730.9
0.98 | 0.045616 | 167.46 | 607.7 | 731.3
0.99 | 0.046788 | 168.92 | 608.8 | 731.5
1 | 0.047831 | 170.32 | 609.7 | 731.5