## I-V Characteristic (mA-mm)
VDS (V) | VGS = -0.300 V | VGS = 0.100 V | VGS = 0.500 V | VGS = 0.900 V
0 | -2.3573e-05 | -0.5111 | -0.9384 | -5.275
0.01 | 0.0007884 | 7.521 | 15.376 | 12.392
0.02 | 0.0013889 | 15.142 | 31.541 | 29.87
0.03 | 0.0018289 | 22.033 | 47.743 | 47.676
0.04 | 0.0021892 | 28.495 | 63.82 | 64.92
0.05 | 0.0024351 | 34.282 | 79.83 | 82.5
0.06 | 0.0026608 | 39.629 | 95.97 | 99.58
0.07 | 0.0028556 | 44.231 | 111.5 | 116.79
0.08 | 0.0030007 | 48.515 | 126.97 | 133.67
0.09 | 0.0031693 | 52.097 | 142.34 | 150.46
0.1 | 0.0032652 | 55.397 | 157.39 | 167.54
0.11 | 0.0034244 | 58.07 | 172.64 | 183.95
0.12 | 0.0035278 | 60.61 | 187.26 | 200.38
0.13 | 0.003632 | 62.91 | 201.74 | 216.69
0.14 | 0.0037976 | 64.69 | 215.85 | 232.46
0.15 | 0.003873 | 66.7 | 229.86 | 248.65
0.16 | 0.0040315 | 68.01 | 243.57 | 264.28
0.17 | 0.0041423 | 69.62 | 256.88 | 279.55
0.18 | 0.004268 | 70.71 | 269.74 | 294.65
0.19 | 0.0044485 | 71.91 | 282.67 | 310.02
0.2 | 0.0045264 | 73.11 | 295.27 | 324.72
0.21 | 0.0047178 | 73.93 | 307.13 | 339.1
0.22 | 0.0048266 | 75.24 | 318.83 | 353.42
0.23 | 0.0049452 | 75.89 | 330.24 | 367.7
0.24 | 0.005148 | 77.08 | 341.27 | 381.48
0.25 | 0.0052375 | 77.92 | 351.86 | 394.78
0.26 | 0.0054647 | 78.97 | 362.03 | 408.11
0.27 | 0.0055491 | 80.03 | 372 | 421.18
0.28 | 0.005677 | 81.05 | 381.33 | 433.69
0.29 | 0.005808 | 82.26 | 390.43 | 446.36
0.3 | 0.006061 | 83.22 | 399.25 | 458.48
0.31 | 0.006159 | 84.54 | 407.68 | 470.33
0.32 | 0.006397 | 85.38 | 415.57 | 481.88
0.33 | 0.006503 | 86.71 | 423.41 | 493.35
0.34 | 0.006722 | 87.83 | 430.82 | 504.39
0.35 | 0.00687 | 88.89 | 437.77 | 515
0.36 | 0.007095 | 90.09 | 444.5 | 525.41
0.37 | 0.0073 | 91.02 | 450.93 | 535.55
0.38 | 0.007444 | 92.16 | 457.05 | 545.5
0.39 | 0.007712 | 93.18 | 462.92 | 554.8
0.4 | 0.007863 | 94.28 | 468.44 | 563.99
0.41 | 0.008162 | 95.33 | 473.75 | 572.8
0.42 | 0.008284 | 96.29 | 478.84 | 581.6
0.43 | 0.008593 | 97.35 | 483.77 | 589.4
0.44 | 0.008761 | 98.43 | 488.37 | 597.6
0.45 | 0.00903 | 99.51 | 492.83 | 605.1
0.46 | 0.009272 | 100.49 | 497.18 | 612.7
0.47 | 0.009534 | 101.62 | 501.38 | 619.5
0.48 | 0.009888 | 102.68 | 505.49 | 626.1
0.49 | 0.010073 | 103.75 | 509.3 | 632.3
0.5 | 0.01049 | 104.97 | 513.17 | 638.7
0.51 | 0.010688 | 105.83 | 516.82 | 644.4
0.52 | 0.011172 | 107.09 | 520.46 | 649.8
0.53 | 0.011381 | 108.19 | 523.85 | 655.3
0.54 | 0.011864 | 109.33 | 527.26 | 660.3
0.55 | 0.012195 | 110.56 | 530.56 | 664.9
0.56 | 0.012627 | 111.6 | 533.73 | 669.7
0.57 | 0.013102 | 112.81 | 536.86 | 673.9
0.58 | 0.013501 | 114.03 | 539.79 | 677.9
0.59 | 0.014106 | 115.21 | 542.75 | 682
0.6 | 0.01449 | 116.43 | 545.61 | 685.4
0.61 | 0.015108 | 117.6 | 548.33 | 688.8
0.62 | 0.015509 | 118.87 | 551.01 | 692
0.63 | 0.016122 | 120.08 | 553.49 | 694.8
0.64 | 0.016608 | 121.38 | 556.12 | 697.6
0.65 | 0.017276 | 122.44 | 558.52 | 700
0.66 | 0.017875 | 123.82 | 560.77 | 702.4
0.67 | 0.018422 | 125.06 | 562.98 | 704.7
0.68 | 0.019172 | 126.35 | 565.18 | 706.8
0.69 | 0.019734 | 127.74 | 567.29 | 708.6
0.7 | 0.020433 | 128.77 | 569.29 | 710.1
0.71 | 0.021055 | 130.18 | 571.2 | 711.9
0.72 | 0.021825 | 131.46 | 573 | 713.2
0.73 | 0.022469 | 132.7 | 574.8 | 714.6
0.74 | 0.023223 | 134.02 | 576.4 | 716
0.75 | 0.024022 | 135.2 | 578 | 717
0.76 | 0.024717 | 136.59 | 579.8 | 718.1
0.77 | 0.025572 | 137.89 | 581.2 | 718.8
0.78 | 0.026312 | 139.24 | 582.8 | 719.8
0.79 | 0.027156 | 140.43 | 584 | 720.5
0.8 | 0.027922 | 141.8 | 585.4 | 721.2
0.81 | 0.028871 | 143.12 | 586.9 | 722
0.82 | 0.029607 | 144.43 | 588.2 | 722.4
0.83 | 0.030624 | 145.91 | 589.4 | 723.3
0.84 | 0.031473 | 147.01 | 590.8 | 724
0.85 | 0.032284 | 148.49 | 591.8 | 724.5
0.86 | 0.033282 | 149.86 | 593 | 724.9
0.87 | 0.034224 | 151.26 | 594.2 | 725.3
0.88 | 0.035248 | 152.71 | 595.1 | 725.6
0.89 | 0.036121 | 154 | 596.5 | 726.1
0.9 | 0.037166 | 155.44 | 597.6 | 726.3
0.91 | 0.038132 | 156.87 | 598.3 | 726.9
0.92 | 0.039243 | 158.25 | 599.9 | 727.4
0.93 | 0.040292 | 159.6 | 600.7 | 727.7
0.94 | 0.041291 | 161.01 | 601.8 | 728.1
0.95 | 0.042506 | 162.5 | 602.8 | 728.3
0.96 | 0.043483 | 163.86 | 603.8 | 728.4
0.97 | 0.044767 | 165.33 | 605.1 | 729
0.98 | 0.045814 | 166.57 | 605.8 | 729.1
0.99 | 0.047108 | 168.19 | 607.1 | 729.7
1 | 0.048196 | 169.61 | 607.8 | 729.5