## I-V Characteristic (mA-mm)
VDS (V) | VGS = -0.300 V | VGS = 0.100 V | VGS = 0.500 V | VGS = 0.900 V
0 | -2.853e-05 | -0.5247 | -1.0168 | -5.247
0.01 | 0.0008195 | 7.579 | 15.462 | 12.616
0.02 | 0.0014427 | 15.266 | 31.608 | 30.182
0.03 | 0.0019196 | 22.261 | 48.156 | 47.709
0.04 | 0.0022641 | 28.76 | 64.17 | 65.44
0.05 | 0.0025557 | 34.596 | 80.53 | 82.75
0.06 | 0.0027873 | 39.984 | 96.19 | 100.03
0.07 | 0.00297 | 44.682 | 112.06 | 117.53
0.08 | 0.0031632 | 48.977 | 127.73 | 134.52
0.09 | 0.0032861 | 52.593 | 143.06 | 151.42
0.1 | 0.0034472 | 55.951 | 158.45 | 168.21
0.11 | 0.0035775 | 58.6 | 173.44 | 184.98
0.12 | 0.0036927 | 61.23 | 188.24 | 201.7
0.13 | 0.0038511 | 63.55 | 202.8 | 217.75
0.14 | 0.0039343 | 65.41 | 217.07 | 233.91
0.15 | 0.0040961 | 67.38 | 231.18 | 249.92
0.16 | 0.0042114 | 68.73 | 244.92 | 265.42
0.17 | 0.0043653 | 70.35 | 258.2 | 281.26
0.18 | 0.0045153 | 71.49 | 271.41 | 296.32
0.19 | 0.0046052 | 72.7 | 284.46 | 311.45
0.2 | 0.0048019 | 73.97 | 296.79 | 326.32
0.21 | 0.004908 | 74.78 | 308.87 | 340.88
0.22 | 0.005068 | 76.16 | 320.66 | 355.25
0.23 | 0.0052556 | 76.74 | 332.08 | 369.37
0.24 | 0.0053691 | 78.02 | 343.16 | 383.2
0.25 | 0.0055831 | 78.9 | 353.82 | 396.71
0.26 | 0.0056663 | 79.93 | 364.05 | 410.12
0.27 | 0.005781 | 81.17 | 374 | 423.19
0.28 | 0.005936 | 82.08 | 383.49 | 435.97
0.29 | 0.006174 | 83.4 | 392.72 | 448.39
0.3 | 0.006288 | 84.42 | 401.49 | 460.53
0.31 | 0.006551 | 85.75 | 409.9 | 472.82
0.32 | 0.006669 | 86.65 | 418.01 | 484.16
0.33 | 0.006899 | 87.89 | 425.88 | 495.57
0.34 | 0.007052 | 89.07 | 433.2 | 506.62
0.35 | 0.007274 | 90.19 | 440.28 | 517.29
0.36 | 0.007475 | 91.36 | 447.06 | 527.86
0.37 | 0.007639 | 92.26 | 453.55 | 537.85
0.38 | 0.007921 | 93.37 | 459.64 | 547.7
0.39 | 0.008078 | 94.53 | 465.49 | 557.21
0.4 | 0.008371 | 95.52 | 471.13 | 566.5
0.41 | 0.008486 | 96.67 | 476.53 | 575.4
0.42 | 0.00881 | 97.69 | 481.64 | 583.8
0.43 | 0.008956 | 98.79 | 486.49 | 592
0.44 | 0.009272 | 99.83 | 491.25 | 599.9
0.45 | 0.009508 | 100.98 | 495.77 | 607.6
0.46 | 0.009797 | 101.9 | 500.08 | 614.8
0.47 | 0.010109 | 103.06 | 504.27 | 621.8
0.48 | 0.010322 | 104.15 | 508.36 | 628.7
0.49 | 0.010729 | 105.25 | 512.32 | 635.1
0.5 | 0.010976 | 106.39 | 516.12 | 641.5
0.51 | 0.011421 | 107.33 | 519.84 | 646.9
0.52 | 0.011688 | 108.58 | 523.39 | 652.5
0.53 | 0.012176 | 109.7 | 526.94 | 658
0.54 | 0.012531 | 110.84 | 530.33 | 663.1
0.55 | 0.012917 | 112 | 533.62 | 667.7
0.56 | 0.013444 | 113.12 | 536.88 | 672.3
0.57 | 0.013879 | 114.28 | 539.97 | 676.8
0.58 | 0.014441 | 115.57 | 543.03 | 680.8
0.59 | 0.014805 | 116.79 | 545.9 | 684.4
0.6 | 0.015466 | 117.96 | 548.8 | 688
0.61 | 0.01596 | 119.16 | 551.55 | 691.6
0.62 | 0.01658 | 120.5 | 554.21 | 694.6
0.63 | 0.017124 | 121.72 | 556.8 | 697.8
0.64 | 0.01778 | 123.03 | 559.36 | 700.4
0.65 | 0.018348 | 124.09 | 561.75 | 703.1
0.66 | 0.018897 | 125.48 | 564.02 | 705.4
0.67 | 0.019661 | 126.79 | 566.29 | 707.4
0.68 | 0.020334 | 128.07 | 568.48 | 709.6
0.69 | 0.02117 | 129.41 | 570.3 | 711.4
0.7 | 0.02169 | 130.5 | 572.3 | 713.2
0.71 | 0.022496 | 131.9 | 574.4 | 714.6
0.72 | 0.023225 | 133.21 | 576.4 | 716
0.73 | 0.023955 | 134.5 | 577.8 | 717.2
0.74 | 0.024771 | 135.8 | 579.8 | 718.7
0.75 | 0.025541 | 137.05 | 581.6 | 719.7
0.76 | 0.026384 | 138.39 | 582.9 | 720.9
0.77 | 0.027149 | 139.72 | 584.5 | 722
0.78 | 0.027992 | 141.12 | 586 | 722.6
0.79 | 0.028931 | 142.26 | 587.6 | 723.6
0.8 | 0.029899 | 143.69 | 589 | 724.5
0.81 | 0.030691 | 145 | 590.2 | 724.9
0.82 | 0.031639 | 146.34 | 591.4 | 725.5
0.83 | 0.032692 | 147.78 | 592.8 | 726.1
0.84 | 0.033386 | 148.98 | 594.2 | 726.9
0.85 | 0.034621 | 150.39 | 595.1 | 727.2
0.86 | 0.035582 | 151.81 | 596.6 | 728.1
0.87 | 0.036696 | 153.18 | 597.8 | 728.1
0.88 | 0.037617 | 154.69 | 598.8 | 728.7
0.89 | 0.038525 | 155.92 | 600 | 729.1
0.9 | 0.039708 | 157.45 | 601 | 729.7
0.91 | 0.040933 | 158.85 | 602.2 | 729.9
0.92 | 0.041852 | 160.3 | 603.1 | 730.3
0.93 | 0.043084 | 161.67 | 604.2 | 730.6
0.94 | 0.044123 | 163.15 | 605.2 | 731.1
0.95 | 0.045171 | 164.59 | 606.3 | 731.5
0.96 | 0.046565 | 166.09 | 607.3 | 731.6
0.97 | 0.047614 | 167.5 | 608.3 | 732.2
0.98 | 0.049172 | 168.86 | 609.4 | 732.2
0.99 | 0.050153 | 170.4 | 610.3 | 732.4
1 | 0.051563 | 171.82 | 611.5 | 733.1