## I-V Characteristic (mA-mm)
VDS (V) | VGS = -0.300 V | VGS = 0.100 V | VGS = 0.500 V | VGS = 0.900 V
0 | -3.0359e-05 | -0.5465 | -0.9956 | -5.278
0.01 | 0.0008901 | 7.749 | 15.478 | 12.746
0.02 | 0.0015606 | 15.476 | 31.769 | 30.202
0.03 | 0.0020902 | 22.576 | 48.044 | 47.716
0.04 | 0.0024595 | 29.239 | 64.31 | 65.52
0.05 | 0.0027828 | 35.262 | 80.31 | 82.79
0.06 | 0.0030394 | 40.612 | 96.31 | 100.03
0.07 | 0.0032269 | 45.578 | 112.1 | 117.33
0.08 | 0.0034332 | 49.796 | 127.83 | 134.72
0.09 | 0.0035734 | 53.763 | 143.27 | 151.29
0.1 | 0.003748 | 56.992 | 158.51 | 168.14
0.11 | 0.0038968 | 59.92 | 173.51 | 185.05
0.12 | 0.0040127 | 62.43 | 188.42 | 201.32
0.13 | 0.0042056 | 64.86 | 203.22 | 217.77
0.14 | 0.0042918 | 66.98 | 217.2 | 233.82
0.15 | 0.0044791 | 68.66 | 231.34 | 249.82
0.16 | 0.0046177 | 70.52 | 245.13 | 265.41
0.17 | 0.0047362 | 71.69 | 258.44 | 281.1
0.18 | 0.0049449 | 73.31 | 271.62 | 296.31
0.19 | 0.0050278 | 74.37 | 284.63 | 311.42
0.2 | 0.0052336 | 75.56 | 297.11 | 326.24
0.21 | 0.0053774 | 76.64 | 309.19 | 340.8
0.22 | 0.0055509 | 77.53 | 321.01 | 355.3
0.23 | 0.005667 | 78.78 | 332.54 | 369.27
0.24 | 0.005867 | 79.52 | 343.62 | 383.16
0.25 | 0.006054 | 80.91 | 354.15 | 396.78
0.26 | 0.006211 | 81.72 | 364.56 | 409.82
0.27 | 0.006447 | 82.98 | 374.69 | 423.2
0.28 | 0.006565 | 84.11 | 384.11 | 435.89
0.29 | 0.006834 | 85.13 | 393.32 | 448.25
0.3 | 0.006942 | 86.55 | 402.14 | 460.42
0.31 | 0.007227 | 87.57 | 410.68 | 472.54
0.32 | 0.007338 | 88.9 | 418.74 | 484.16
0.33 | 0.007631 | 90.08 | 426.62 | 495.44
0.34 | 0.007816 | 91.09 | 434.05 | 506.5
0.35 | 0.007991 | 92.24 | 441.18 | 517.24
0.36 | 0.00825 | 93.36 | 447.95 | 527.92
0.37 | 0.00843 | 94.48 | 454.48 | 537.83
0.38 | 0.008775 | 95.55 | 460.69 | 547.67
0.39 | 0.008869 | 96.67 | 466.59 | 557.14
0.4 | 0.009228 | 97.74 | 472.24 | 566.44
0.41 | 0.009369 | 98.91 | 477.61 | 575
0.42 | 0.009696 | 99.96 | 482.75 | 583.8
0.43 | 0.009927 | 101.02 | 487.73 | 592
0.44 | 0.01021 | 102.18 | 492.4 | 600
0.45 | 0.010522 | 103.12 | 497.03 | 607.5
0.46 | 0.010747 | 104.26 | 501.32 | 614.8
0.47 | 0.011165 | 105.41 | 505.56 | 621.8
0.48 | 0.011406 | 106.53 | 509.66 | 628.7
0.49 | 0.011875 | 107.61 | 513.55 | 635.1
0.5 | 0.012105 | 108.69 | 517.46 | 641.5
0.51 | 0.012598 | 109.9 | 521.13 | 646.9
0.52 | 0.012922 | 110.92 | 524.85 | 652.3
0.53 | 0.013407 | 112.13 | 528.27 | 658
0.54 | 0.013858 | 113.26 | 531.71 | 663
0.55 | 0.014315 | 114.45 | 535.05 | 667.7
0.56 | 0.01489 | 115.71 | 538.28 | 672.4
0.57 | 0.0153 | 116.91 | 541.37 | 676.4
0.58 | 0.015952 | 118.16 | 544.47 | 680.5
0.59 | 0.016431 | 119.23 | 547.38 | 684.4
0.6 | 0.017177 | 120.58 | 550.19 | 688
0.61 | 0.017656 | 121.86 | 552.93 | 691.4
0.62 | 0.018354 | 123.1 | 555.68 | 694.8
0.63 | 0.018968 | 124.43 | 558.24 | 697.3
0.64 | 0.019596 | 125.61 | 560.86 | 700.2
0.65 | 0.020366 | 126.95 | 563.17 | 702.8
0.66 | 0.021029 | 128.25 | 565.56 | 705.3
0.67 | 0.021867 | 129.46 | 567.86 | 707.6
0.68 | 0.022495 | 130.78 | 569.6 | 709.6
0.69 | 0.023326 | 132.1 | 572.1 | 711.4
0.7 | 0.024119 | 133.38 | 573.9 | 712.9
0.71 | 0.024889 | 134.73 | 575.8 | 714.6
0.72 | 0.025698 | 136.03 | 577.8 | 716.2
0.73 | 0.026573 | 137.23 | 579.4 | 717.4
0.74 | 0.027494 | 138.61 | 581.4 | 718.8
0.75 | 0.028266 | 139.95 | 583 | 719.8
0.76 | 0.0293 | 141.34 | 584.8 | 720.8
0.77 | 0.030221 | 142.74 | 586.2 | 721.9
0.78 | 0.031242 | 143.88 | 588 | 722.6
0.79 | 0.032007 | 145.31 | 589 | 723.6
0.8 | 0.033065 | 146.65 | 590.6 | 724.5
0.81 | 0.0341 | 148.05 | 591.7 | 725.1
0.82 | 0.035086 | 149.36 | 593.2 | 725.5
0.83 | 0.03624 | 150.66 | 594.2 | 726
0.84 | 0.037336 | 152.12 | 595.8 | 726.7
0.85 | 0.038417 | 153.52 | 597.2 | 727.1
0.86 | 0.039433 | 154.93 | 598.1 | 728.1
0.87 | 0.04067 | 156.21 | 599.4 | 728.3
0.88 | 0.041815 | 157.67 | 600.6 | 728.7
0.89 | 0.042915 | 159.04 | 601.4 | 729.1
0.9 | 0.044095 | 160.51 | 602.6 | 729.5
0.91 | 0.045339 | 162.02 | 603.8 | 729.7
0.92 | 0.046656 | 163.29 | 604.7 | 730.3
0.93 | 0.047643 | 164.84 | 605.9 | 730.9
0.94 | 0.049042 | 166.3 | 607 | 730.9
0.95 | 0.05041 | 167.77 | 607.9 | 731
0.96 | 0.05178 | 169.28 | 609 | 731.5
0.97 | 0.053089 | 170.67 | 610.3 | 731.9
0.98 | 0.054491 | 172.2 | 611.3 | 732.3
0.99 | 0.055853 | 173.71 | 612.2 | 732.3
1 | 0.05704 | 175.19 | 613.1 | 732.9