## I-V Characteristic (mA-mm)
VDS (V) | VGS = -0.300 V | VGS = 0.100 V | VGS = 0.500 V | VGS = 0.900 V
0 | -3.6173e-05 | -0.5386 | -1.0022 | -5.169
0.01 | 0.0009207 | 7.713 | 15.4 | 12.595
0.02 | 0.0016296 | 15.461 | 31.812 | 30.043
0.03 | 0.0021468 | 22.586 | 48.033 | 47.993
0.04 | 0.0025754 | 29.228 | 64.39 | 65.42
0.05 | 0.0028772 | 35.149 | 80.29 | 83.02
0.06 | 0.0031484 | 40.585 | 96.38 | 100.24
0.07 | 0.0033848 | 45.525 | 112.21 | 117.53
0.08 | 0.0035456 | 49.749 | 127.81 | 134.5
0.09 | 0.0037542 | 53.695 | 143.26 | 151.28
0.1 | 0.0038789 | 56.902 | 158.51 | 168.44
0.11 | 0.0040654 | 59.85 | 173.73 | 184.97
0.12 | 0.0041999 | 62.37 | 188.51 | 201.4
0.13 | 0.0043365 | 64.82 | 202.9 | 217.78
0.14 | 0.0045354 | 66.85 | 217.35 | 233.82
0.15 | 0.0046378 | 68.71 | 231.65 | 249.88
0.16 | 0.004819 | 70.51 | 245.21 | 265.52
0.17 | 0.0049723 | 71.73 | 258.58 | 281.03
0.18 | 0.0051245 | 73.41 | 271.73 | 296.12
0.19 | 0.0053367 | 74.38 | 284.58 | 311.51
0.2 | 0.0054459 | 75.68 | 297.18 | 326.19
0.21 | 0.0056676 | 76.76 | 309.35 | 340.69
0.22 | 0.005715 | 77.72 | 321.04 | 355.05
0.23 | 0.005965 | 78.98 | 332.58 | 369.15
0.24 | 0.006101 | 79.71 | 343.58 | 383.13
0.25 | 0.006333 | 81.07 | 354.29 | 396.54
0.26 | 0.006493 | 81.92 | 364.57 | 409.75
0.27 | 0.006681 | 83.22 | 374.45 | 422.93
0.28 | 0.006934 | 84.24 | 384.12 | 435.5
0.29 | 0.007076 | 85.47 | 393.3 | 448.1
0.3 | 0.007381 | 86.66 | 402.04 | 460.22
0.31 | 0.007474 | 87.89 | 410.66 | 472.12
0.32 | 0.007777 | 89.16 | 418.72 | 483.65
0.33 | 0.007909 | 90.14 | 426.55 | 495.15
0.34 | 0.008193 | 91.41 | 433.97 | 506.13
0.35 | 0.008387 | 92.48 | 441.11 | 516.74
0.36 | 0.008666 | 93.64 | 447.94 | 527.19
0.37 | 0.008903 | 94.89 | 454.34 | 537.28
0.38 | 0.009058 | 95.81 | 460.54 | 547.22
0.39 | 0.009416 | 97.05 | 466.41 | 556.52
0.4 | 0.009591 | 98.07 | 472.13 | 565.75
0.41 | 0.00994 | 99.16 | 477.43 | 574.4
0.42 | 0.010101 | 100.15 | 482.62 | 583
0.43 | 0.010493 | 101.34 | 487.5 | 591.2
0.44 | 0.010695 | 102.36 | 492.29 | 599.2
0.45 | 0.011012 | 103.5 | 496.82 | 606.7
0.46 | 0.011346 | 104.63 | 501.15 | 614
0.47 | 0.011683 | 105.61 | 505.38 | 620.7
0.48 | 0.012101 | 106.79 | 509.5 | 627.7
0.49 | 0.012376 | 107.9 | 513.37 | 634.1
0.5 | 0.012904 | 109.03 | 517.24 | 640.3
0.51 | 0.013175 | 110.28 | 520.95 | 645.7
0.52 | 0.013755 | 111.32 | 524.65 | 651.7
0.53 | 0.014067 | 112.5 | 528.06 | 656.9
0.54 | 0.014613 | 113.7 | 531.52 | 661.9
0.55 | 0.015108 | 114.84 | 534.81 | 666.6
0.56 | 0.015566 | 116.03 | 538.08 | 671
0.57 | 0.016261 | 117.23 | 541.15 | 675.6
0.58 | 0.016747 | 118.48 | 544.17 | 679.5
0.59 | 0.017418 | 119.67 | 547.11 | 683.4
0.6 | 0.017944 | 120.98 | 550.02 | 687
0.61 | 0.018706 | 122.04 | 552.81 | 690.2
0.62 | 0.019314 | 123.38 | 555.42 | 693.4
0.63 | 0.020057 | 124.67 | 558.04 | 696.4
0.64 | 0.020702 | 125.97 | 560.6 | 699.2
0.65 | 0.021484 | 127.33 | 563.01 | 701.8
0.66 | 0.022204 | 128.45 | 565.44 | 704
0.67 | 0.022921 | 129.89 | 567.52 | 706.4
0.68 | 0.023846 | 131.1 | 569.81 | 708.4
0.69 | 0.024574 | 132.46 | 571.8 | 710.2
0.7 | 0.025546 | 133.74 | 573.7 | 711.8
0.71 | 0.026216 | 134.96 | 575.6 | 713.3
0.72 | 0.027149 | 136.39 | 577.6 | 714.9
0.73 | 0.02809 | 137.63 | 579.6 | 716.4
0.74 | 0.028972 | 139.04 | 581 | 717.6
0.75 | 0.029895 | 140.23 | 582.8 | 718.8
0.76 | 0.030895 | 141.55 | 584.6 | 719.7
0.77 | 0.031976 | 142.98 | 586.2 | 720.9
0.78 | 0.032843 | 144.31 | 587.6 | 721.7
0.79 | 0.033978 | 145.7 | 588.8 | 722.4
0.8 | 0.034956 | 146.87 | 590.2 | 723.3
0.81 | 0.036123 | 148.36 | 591.7 | 724
0.82 | 0.037046 | 149.7 | 593 | 724.7
0.83 | 0.038396 | 151.06 | 594.2 | 725.3
0.84 | 0.039408 | 152.52 | 595.8 | 725.9
0.85 | 0.040521 | 153.84 | 597.2 | 726.3
0.86 | 0.04164 | 155.29 | 597.8 | 726.9
0.87 | 0.042881 | 156.73 | 599.2 | 727.2
0.88 | 0.044255 | 158.11 | 600.1 | 728.1
0.89 | 0.045323 | 159.52 | 601.4 | 728.3
0.9 | 0.046768 | 160.85 | 602.6 | 728.7
0.91 | 0.04797 | 162.34 | 603.4 | 729.1
0.92 | 0.049341 | 163.83 | 604.7 | 729.7
0.93 | 0.050507 | 165.25 | 605.6 | 729.8
0.94 | 0.051915 | 166.62 | 606.9 | 730.1
0.95 | 0.053244 | 168.16 | 607.7 | 730.6
0.96 | 0.054533 | 169.64 | 609 | 730.9
0.97 | 0.056145 | 171.16 | 609.9 | 731.3
0.98 | 0.05732 | 172.74 | 611 | 731.4
0.99 | 0.05896 | 174.05 | 611.9 | 731.5
1 | 0.06055 | 175.65 | 613.1 | 731.9