## I-V Characteristic (mA-mm)
VDS (V) | VGS = -0.300 V | VGS = 0.100 V | VGS = 0.500 V | VGS = 0.900 V
0 | -3.6985e-05 | -0.5241 | -1.0502 | -5.184
0.01 | 0.0009083 | 7.772 | 15.629 | 12.631
0.02 | 0.0015879 | 15.506 | 31.883 | 30.143
0.03 | 0.0021156 | 22.666 | 48.118 | 48.124
0.04 | 0.002524 | 29.336 | 64.63 | 65.6
0.05 | 0.0028189 | 35.341 | 80.59 | 83.42
0.06 | 0.0031099 | 40.788 | 96.55 | 100.46
0.07 | 0.0032946 | 45.619 | 112.5 | 117.78
0.08 | 0.0035086 | 50.072 | 128.29 | 134.98
0.09 | 0.0036652 | 53.792 | 143.52 | 151.79
0.1 | 0.0038073 | 57.05 | 158.83 | 168.76
0.11 | 0.0039929 | 60.24 | 174.11 | 185.46
0.12 | 0.0040933 | 62.77 | 189.04 | 202.08
0.13 | 0.0042815 | 65.26 | 203.46 | 218.25
0.14 | 0.0044152 | 67.14 | 217.86 | 234.51
0.15 | 0.0045707 | 69.14 | 232.04 | 250.61
0.16 | 0.004759 | 70.71 | 245.66 | 266.29
0.17 | 0.0048593 | 72.13 | 259.3 | 281.64
0.18 | 0.0050442 | 73.58 | 272.36 | 296.95
0.19 | 0.005169 | 74.63 | 285.22 | 312.42
0.2 | 0.00534 | 76.06 | 297.68 | 326.99
0.21 | 0.00553 | 76.82 | 309.82 | 341.59
0.22 | 0.0056528 | 78.13 | 321.74 | 356.03
0.23 | 0.005757 | 79.04 | 333.13 | 369.95
0.24 | 0.005983 | 80 | 344.18 | 384
0.25 | 0.006162 | 81.27 | 354.95 | 397.52
0.26 | 0.006352 | 82.02 | 365.16 | 410.75
0.27 | 0.006565 | 83.46 | 375.08 | 423.79
0.28 | 0.006696 | 84.42 | 384.71 | 436.57
0.29 | 0.006949 | 85.77 | 393.86 | 449.18
0.3 | 0.007082 | 86.79 | 402.58 | 461.12
0.31 | 0.00739 | 88.05 | 411.2 | 473.11
0.32 | 0.007498 | 89.23 | 419.23 | 484.75
0.33 | 0.007793 | 90.36 | 427.09 | 496.24
0.34 | 0.007953 | 91.59 | 434.37 | 507.01
0.35 | 0.008173 | 92.56 | 441.53 | 517.7
0.36 | 0.008393 | 93.72 | 448.41 | 528.22
0.37 | 0.008607 | 94.89 | 454.85 | 538.28
0.38 | 0.00889 | 95.97 | 460.89 | 548.1
0.39 | 0.009037 | 97.03 | 466.78 | 557.4
0.4 | 0.009388 | 98.11 | 472.47 | 566.62
0.41 | 0.00954 | 99.22 | 477.83 | 575.4
0.42 | 0.009928 | 100.3 | 482.91 | 584
0.43 | 0.010095 | 101.44 | 487.78 | 592.2
0.44 | 0.010467 | 102.44 | 492.59 | 599.9
0.45 | 0.010718 | 103.58 | 497.12 | 607.4
0.46 | 0.01097 | 104.62 | 501.37 | 614.7
0.47 | 0.011359 | 105.75 | 505.57 | 621.8
0.48 | 0.011653 | 106.89 | 509.67 | 628.4
0.49 | 0.012119 | 107.83 | 513.65 | 634.7
0.5 | 0.01231 | 109.09 | 517.36 | 640.7
0.51 | 0.012825 | 110.25 | 521.03 | 646.7
0.52 | 0.013148 | 111.32 | 524.71 | 652.1
0.53 | 0.013653 | 112.6 | 528.19 | 657.3
0.54 | 0.014093 | 113.59 | 531.57 | 662.2
0.55 | 0.014569 | 114.93 | 534.8 | 666.9
0.56 | 0.01514 | 116.03 | 538.08 | 671.5
0.57 | 0.015588 | 117.31 | 541.19 | 675.8
0.58 | 0.016274 | 118.44 | 544.17 | 679.8
0.59 | 0.016695 | 119.66 | 547.08 | 683.8
0.6 | 0.017428 | 120.92 | 549.9 | 687.2
0.61 | 0.017958 | 122.18 | 552.71 | 690.4
0.62 | 0.018649 | 123.43 | 555.33 | 693.6
0.63 | 0.019237 | 124.56 | 557.92 | 696.6
0.64 | 0.019991 | 125.93 | 560.35 | 699.3
0.65 | 0.020666 | 127.21 | 562.86 | 702.1
0.66 | 0.021358 | 128.49 | 565.18 | 704
0.67 | 0.022133 | 129.89 | 567.4 | 706.4
0.68 | 0.02284 | 131 | 569.6 | 708.3
0.69 | 0.023677 | 132.38 | 571.6 | 710
0.7 | 0.024507 | 133.66 | 573.6 | 711.8
0.71 | 0.025421 | 134.88 | 575.1 | 713.4
0.72 | 0.026143 | 136.31 | 577.3 | 714.8
0.73 | 0.027063 | 137.5 | 579 | 716.2
0.74 | 0.027966 | 138.81 | 580.8 | 717.2
0.75 | 0.028707 | 140.16 | 582.8 | 718.4
0.76 | 0.029756 | 141.48 | 584.2 | 719.6
0.77 | 0.030655 | 142.76 | 585.5 | 720.5
0.78 | 0.031673 | 144.06 | 587 | 721.6
0.79 | 0.032495 | 145.49 | 588.6 | 722
0.8 | 0.033539 | 146.77 | 589.8 | 722.8
0.81 | 0.034529 | 148.17 | 591.1 | 723.6
0.82 | 0.035755 | 149.41 | 592.5 | 724.5
0.83 | 0.036747 | 150.92 | 594 | 724.9
0.84 | 0.037678 | 152.27 | 595 | 725.5
0.85 | 0.038981 | 153.62 | 596.2 | 725.8
0.86 | 0.03988 | 155.07 | 597.6 | 726.6
0.87 | 0.041314 | 156.39 | 598.6 | 727
0.88 | 0.04238 | 157.91 | 599.8 | 727.4
0.89 | 0.043574 | 159.27 | 601 | 727.9
0.9 | 0.044693 | 160.77 | 602 | 728.1
0.91 | 0.046009 | 162.16 | 603 | 728.4
0.92 | 0.047185 | 163.54 | 604.2 | 728.7
0.93 | 0.04851 | 164.98 | 605.3 | 729.3
0.94 | 0.049801 | 166.45 | 606.5 | 729.5
0.95 | 0.051003 | 167.97 | 607.4 | 729.7
0.96 | 0.052461 | 169.24 | 608.5 | 730.3
0.97 | 0.053574 | 170.83 | 609.4 | 730.6
0.98 | 0.055122 | 172.28 | 610.6 | 730.9
0.99 | 0.056384 | 173.78 | 611.4 | 731.3
1 | 0.05768 | 175.39 | 612.4 | 731.5