## I-V Characteristic (mA-mm)
VDS (V) | VGS = -0.300 V | VGS = 0.100 V | VGS = 0.500 V | VGS = 0.900 V
0 | -2.9169e-05 | -0.5249 | -0.9085 | -5.191
0.01 | 0.0008555 | 7.709 | 15.528 | 12.683
0.02 | 0.0015049 | 15.48 | 31.877 | 30.364
0.03 | 0.0020068 | 22.534 | 48.256 | 47.992
0.04 | 0.0023628 | 29.197 | 64.58 | 65.78
0.05 | 0.0026739 | 35.056 | 80.75 | 83.15
0.06 | 0.0029059 | 40.503 | 96.61 | 100.5
0.07 | 0.0031031 | 45.398 | 112.8 | 117.9
0.08 | 0.0033029 | 49.622 | 128.33 | 135.2
0.09 | 0.0034316 | 53.505 | 143.78 | 152.04
0.1 | 0.0036185 | 56.719 | 159.11 | 168.9
0.11 | 0.0037318 | 59.64 | 174.23 | 185.8
0.12 | 0.0038665 | 62.15 | 189.23 | 202.28
0.13 | 0.004033 | 64.57 | 203.75 | 218.87
0.14 | 0.0041298 | 66.58 | 217.99 | 234.8
0.15 | 0.0043233 | 68.34 | 232.23 | 250.94
0.16 | 0.0044105 | 70.13 | 246.12 | 266.63
0.17 | 0.0045877 | 71.31 | 259.47 | 282.03
0.18 | 0.0047326 | 72.99 | 272.63 | 297.57
0.19 | 0.0048372 | 73.93 | 285.6 | 312.65
0.2 | 0.0050355 | 75.2 | 298.2 | 327.56
0.21 | 0.0051319 | 76.3 | 310.4 | 342.2
0.22 | 0.0053201 | 77.14 | 322.16 | 356.66
0.23 | 0.0054985 | 78.42 | 333.69 | 370.84
0.24 | 0.0056299 | 79.19 | 344.73 | 384.63
0.25 | 0.005703 | 80.47 | 355.33 | 398.24
0.26 | 0.005953 | 81.39 | 365.8 | 411.51
0.27 | 0.006098 | 82.66 | 375.75 | 424.87
0.28 | 0.006315 | 83.63 | 385.23 | 437.55
0.29 | 0.006517 | 84.85 | 394.52 | 450.02
0.3 | 0.006642 | 86.05 | 403.31 | 462.24
0.31 | 0.006903 | 87.15 | 411.86 | 474.13
0.32 | 0.007039 | 88.5 | 419.96 | 485.98
0.33 | 0.007329 | 89.46 | 427.85 | 497.27
0.34 | 0.007436 | 90.72 | 435.26 | 508.34
0.35 | 0.007725 | 91.76 | 442.43 | 519.04
0.36 | 0.007851 | 92.95 | 449.19 | 529.54
0.37 | 0.008114 | 94.01 | 455.73 | 539.73
0.38 | 0.008309 | 95.05 | 461.85 | 549.49
0.39 | 0.008529 | 96.22 | 467.78 | 558.92
0.4 | 0.008785 | 97.34 | 473.39 | 568.23
0.41 | 0.008972 | 98.31 | 478.83 | 577
0.42 | 0.009327 | 99.44 | 483.95 | 585.4
0.43 | 0.009476 | 100.56 | 488.86 | 593.8
0.44 | 0.009846 | 101.6 | 493.58 | 601.9
0.45 | 0.01002 | 102.71 | 498.1 | 609.5
0.46 | 0.010375 | 103.88 | 502.43 | 616.6
0.47 | 0.010635 | 104.78 | 506.63 | 623.6
0.48 | 0.010966 | 105.99 | 510.74 | 630.3
0.49 | 0.011301 | 107.09 | 514.63 | 636.8
0.5 | 0.011649 | 108.18 | 518.44 | 642.6
0.51 | 0.012112 | 109.34 | 522.15 | 648.9
0.52 | 0.012369 | 110.38 | 525.73 | 654.5
0.53 | 0.012887 | 111.64 | 529.26 | 659.7
0.54 | 0.013208 | 112.8 | 532.55 | 664.7
0.55 | 0.013771 | 113.96 | 535.86 | 669.4
0.56 | 0.01414 | 115.12 | 539.12 | 674.2
0.57 | 0.014719 | 116.32 | 542.19 | 678.1
0.58 | 0.01522 | 117.55 | 545.24 | 682.2
0.59 | 0.015673 | 118.78 | 548.09 | 686.2
0.6 | 0.016418 | 119.96 | 551.01 | 689.6
0.61 | 0.016928 | 121.2 | 553.72 | 693.2
0.62 | 0.017609 | 122.46 | 556.4 | 696.4
0.63 | 0.018121 | 123.7 | 558.99 | 699.3
0.64 | 0.018823 | 124.91 | 561.46 | 702
0.65 | 0.019424 | 126.35 | 563.93 | 704.4
0.66 | 0.020124 | 127.43 | 566.2 | 706.8
0.67 | 0.020818 | 128.74 | 568.49 | 709.1
0.68 | 0.021592 | 130.02 | 570.4 | 710.8
0.69 | 0.022309 | 131.38 | 572.7 | 712.8
0.7 | 0.0229 | 132.68 | 574.6 | 714.5
0.71 | 0.02383 | 133.88 | 576.6 | 716.3
0.72 | 0.024609 | 135.29 | 578.2 | 717.6
0.73 | 0.025574 | 136.61 | 580.2 | 718.8
0.74 | 0.026285 | 137.83 | 581.9 | 719.7
0.75 | 0.02711 | 139.14 | 583.4 | 721
0.76 | 0.027992 | 140.48 | 585.2 | 722.2
0.77 | 0.028928 | 141.73 | 586.6 | 723.2
0.78 | 0.029825 | 143.12 | 588.2 | 724
0.79 | 0.030659 | 144.48 | 589.8 | 724.9
0.8 | 0.031692 | 145.76 | 591 | 725.5
0.81 | 0.032591 | 147.23 | 592.2 | 726
0.82 | 0.033601 | 148.5 | 593.8 | 726.7
0.83 | 0.034548 | 149.89 | 595 | 727.7
0.84 | 0.035689 | 151.32 | 596.2 | 728.1
0.85 | 0.036727 | 152.59 | 597.6 | 728.4
0.86 | 0.037762 | 154.01 | 598.8 | 729.1
0.87 | 0.038862 | 155.44 | 599.6 | 729.2
0.88 | 0.039921 | 156.87 | 601 | 729.9
0.89 | 0.041232 | 158.21 | 602 | 730.3
0.9 | 0.042238 | 159.68 | 603 | 730.7
0.91 | 0.043564 | 161.14 | 604.2 | 731.3
0.92 | 0.044558 | 162.58 | 605.3 | 731.5
0.93 | 0.045812 | 164.01 | 606.4 | 731.9
0.94 | 0.046899 | 165.35 | 607.2 | 732.1
0.95 | 0.04828 | 166.94 | 608.5 | 732.3
0.96 | 0.049499 | 168.38 | 609.4 | 732.9
0.97 | 0.050797 | 169.86 | 610.6 | 733.1
0.98 | 0.052075 | 171.48 | 611.5 | 733.3
0.99 | 0.053246 | 172.66 | 612.4 | 733.8
1 | 0.054887 | 174.29 | 613.6 | 734.1