## I-V Characteristic (mA-mm)
VDS (V) | VGS = -0.300 V | VGS = 0.100 V | VGS = 0.500 V | VGS = 0.900 V
0 | -3.5721e-05 | -0.518 | -0.9372 | -5.134
0.01 | 0.0009549 | 7.804 | 15.602 | 13.022
0.02 | 0.001694 | 15.642 | 32.059 | 30.567
0.03 | 0.0022243 | 22.904 | 48.459 | 48.239
0.04 | 0.0026629 | 29.571 | 64.96 | 66.1
0.05 | 0.0029947 | 35.675 | 80.95 | 83.51
0.06 | 0.0032555 | 41.12 | 97.03 | 100.95
0.07 | 0.0035088 | 46.091 | 113.4 | 118.5
0.08 | 0.0036767 | 50.523 | 128.82 | 135.79
0.09 | 0.0038844 | 54.331 | 144.36 | 152.68
0.1 | 0.004043 | 57.69 | 159.84 | 169.66
0.11 | 0.0041947 | 60.56 | 175.03 | 186.53
0.12 | 0.0043845 | 63.46 | 189.94 | 202.96
0.13 | 0.0044879 | 65.76 | 204.62 | 219.66
0.14 | 0.0046895 | 67.82 | 219.04 | 235.67
0.15 | 0.004823 | 69.75 | 233.2 | 251.64
0.16 | 0.0049957 | 71.21 | 247.08 | 267.56
0.17 | 0.0051737 | 73.01 | 260.64 | 283.22
0.18 | 0.0052957 | 74.15 | 273.87 | 298.44
0.19 | 0.0055182 | 75.56 | 286.7 | 313.68
0.2 | 0.0056367 | 76.62 | 299.44 | 328.67
0.21 | 0.005772 | 77.74 | 311.79 | 343.27
0.22 | 0.00592 | 78.97 | 323.39 | 357.73
0.23 | 0.00618 | 79.74 | 334.98 | 371.95
0.24 | 0.006302 | 81.17 | 346.18 | 385.79
0.25 | 0.006584 | 81.85 | 356.85 | 399.33
0.26 | 0.006674 | 83.16 | 367.23 | 412.54
0.27 | 0.006957 | 84.21 | 377.3 | 425.94
0.28 | 0.007109 | 85.45 | 386.83 | 438.59
0.29 | 0.007318 | 86.67 | 396.01 | 450.98
0.3 | 0.007578 | 87.82 | 404.9 | 463.28
0.31 | 0.007755 | 89.1 | 413.52 | 475.34
0.32 | 0.008029 | 90.16 | 421.61 | 486.8
0.33 | 0.008163 | 91.4 | 429.38 | 498.22
0.34 | 0.008499 | 92.42 | 436.92 | 509.25
0.35 | 0.008643 | 93.68 | 444.1 | 519.99
0.36 | 0.008967 | 94.78 | 450.94 | 530.53
0.37 | 0.009109 | 95.91 | 457.38 | 540.5
0.38 | 0.009423 | 97.13 | 463.61 | 550.33
0.39 | 0.009665 | 98.07 | 469.55 | 559.8
0.4 | 0.009898 | 99.2 | 475.21 | 568.96
0.41 | 0.010235 | 100.34 | 480.55 | 577.8
0.42 | 0.01042 | 101.38 | 485.71 | 586.2
0.43 | 0.010838 | 102.5 | 490.62 | 594.3
0.44 | 0.01101 | 103.56 | 495.44 | 602.2
0.45 | 0.011443 | 104.74 | 499.92 | 609.9
0.46 | 0.011675 | 105.72 | 504.29 | 617.4
0.47 | 0.012104 | 106.89 | 508.48 | 624.2
0.48 | 0.012394 | 107.97 | 512.64 | 630.9
0.49 | 0.012833 | 109.13 | 516.48 | 637.1
0.5 | 0.013228 | 110.29 | 520.32 | 643
0.51 | 0.013538 | 111.44 | 524.03 | 649.2
0.52 | 0.014121 | 112.58 | 527.66 | 654.8
0.53 | 0.01451 | 113.61 | 531.15 | 659.7
0.54 | 0.015115 | 114.88 | 534.47 | 664.9
0.55 | 0.015472 | 116.1 | 537.79 | 669.7
0.56 | 0.016116 | 117.23 | 541.06 | 674.1
0.57 | 0.016643 | 118.6 | 544.11 | 678.1
0.58 | 0.017171 | 119.67 | 547.18 | 682.4
0.59 | 0.017846 | 121 | 550.01 | 686.4
0.6 | 0.018473 | 122.18 | 552.94 | 690
0.61 | 0.019204 | 123.46 | 555.67 | 693
0.62 | 0.019751 | 124.71 | 558.31 | 696.2
0.63 | 0.020658 | 125.89 | 560.87 | 699.2
0.64 | 0.021287 | 127.29 | 563.42 | 702
0.65 | 0.022048 | 128.55 | 565.81 | 704.6
0.66 | 0.022825 | 129.82 | 568.14 | 706.8
0.67 | 0.023676 | 131.06 | 570.3 | 709.2
0.68 | 0.024502 | 132.44 | 572.4 | 710.9
0.69 | 0.025138 | 133.66 | 574.5 | 712.9
0.7 | 0.026167 | 135.03 | 576.5 | 714.8
0.71 | 0.02706 | 136.35 | 578.3 | 716.1
0.72 | 0.027963 | 137.61 | 580.2 | 717.6
0.73 | 0.028756 | 138.95 | 582.2 | 719.2
0.74 | 0.029879 | 140.31 | 584 | 720.4
0.75 | 0.030685 | 141.59 | 585.4 | 721.7
0.76 | 0.031741 | 142.96 | 587.2 | 722.1
0.77 | 0.03273 | 144.24 | 588.6 | 723.5
0.78 | 0.03384 | 145.63 | 590.4 | 724.5
0.79 | 0.034862 | 146.97 | 591.7 | 725.3
0.8 | 0.035784 | 148.37 | 593 | 725.9
0.81 | 0.036957 | 149.59 | 594.2 | 726.7
0.82 | 0.037988 | 151.06 | 595.7 | 727.2
0.83 | 0.039309 | 152.4 | 597 | 728.1
0.84 | 0.040352 | 153.78 | 598.1 | 728.4
0.85 | 0.041655 | 155.32 | 599.4 | 728.8
0.86 | 0.042798 | 156.49 | 600.7 | 729.7
0.87 | 0.04389 | 158.05 | 601.9 | 729.9
0.88 | 0.045264 | 159.43 | 603 | 730.3
0.89 | 0.04655 | 160.87 | 604.1 | 731.1
0.9 | 0.047948 | 162.38 | 605.4 | 731.5
0.91 | 0.049033 | 163.73 | 606.2 | 731.6
0.92 | 0.050554 | 165.29 | 607.4 | 731.9
0.93 | 0.051794 | 166.74 | 608.4 | 732.3
0.94 | 0.053302 | 168.26 | 609.4 | 732.9
0.95 | 0.054571 | 169.58 | 610.6 | 733.1
0.96 | 0.056048 | 171.18 | 611.8 | 733.5
0.97 | 0.05742 | 172.68 | 612.6 | 734.1
0.98 | 0.05897 | 174.1 | 613.8 | 734.5
0.99 | 0.06032 | 175.59 | 614.6 | 734.3
1 | 0.06178 | 176.91 | 615.6 | 734.9