## I-V Characteristic (mA-mm)
VDS (V) | VGS = -0.300 V | VGS = 0.100 V | VGS = 0.500 V | VGS = 0.900 V
0 | -3.5639e-05 | -0.5674 | -0.8497 | -5.212
0.01 | 0.0009202 | 7.798 | 15.528 | 12.587
0.02 | 0.0016105 | 15.65 | 31.924 | 30.368
0.03 | 0.0021474 | 22.782 | 48.335 | 47.865
0.04 | 0.0025524 | 29.517 | 64.72 | 65.81
0.05 | 0.0028598 | 35.458 | 80.87 | 83.15
0.06 | 0.0031407 | 40.964 | 96.71 | 100.92
0.07 | 0.0033218 | 45.883 | 112.96 | 118.12
0.08 | 0.0035383 | 50.229 | 128.53 | 135.16
0.09 | 0.0036933 | 54.132 | 143.99 | 152.32
0.1 | 0.0038568 | 57.34 | 159.36 | 168.96
0.11 | 0.00404 | 60.49 | 174.59 | 186.11
0.12 | 0.0041407 | 63.12 | 189.48 | 202.46
0.13 | 0.0043291 | 65.44 | 204.11 | 218.81
0.14 | 0.0044458 | 67.58 | 218.37 | 235.04
0.15 | 0.0045909 | 69.26 | 232.58 | 251.25
0.16 | 0.0047742 | 71.15 | 246.5 | 266.92
0.17 | 0.0048916 | 72.38 | 259.9 | 282.42
0.18 | 0.0051169 | 73.89 | 273.05 | 297.63
0.19 | 0.0052037 | 75.07 | 285.96 | 312.88
0.2 | 0.0054028 | 76.14 | 298.46 | 327.94
0.21 | 0.0055906 | 77.44 | 310.76 | 342.44
0.22 | 0.005642 | 78.2 | 322.52 | 356.72
0.23 | 0.00592 | 79.61 | 333.93 | 370.94
0.24 | 0.006011 | 80.31 | 345.04 | 384.63
0.25 | 0.00626 | 81.55 | 355.74 | 398.44
0.26 | 0.006387 | 82.58 | 366.05 | 411.65
0.27 | 0.006652 | 83.67 | 376.05 | 424.66
0.28 | 0.006803 | 84.94 | 385.52 | 437.49
0.29 | 0.007044 | 85.93 | 394.79 | 449.9
0.3 | 0.007247 | 87.25 | 403.58 | 462.09
0.31 | 0.007406 | 88.37 | 412.08 | 474.03
0.32 | 0.007676 | 89.68 | 420.19 | 485.5
0.33 | 0.00783 | 90.61 | 427.98 | 496.9
0.34 | 0.008124 | 91.86 | 435.39 | 507.98
0.35 | 0.008214 | 92.96 | 442.52 | 518.56
0.36 | 0.008544 | 94.14 | 449.33 | 529.01
0.37 | 0.008703 | 95.27 | 455.8 | 539.08
0.38 | 0.008976 | 96.23 | 461.91 | 548.71
0.39 | 0.009212 | 97.33 | 467.79 | 558.3
0.4 | 0.009459 | 98.52 | 473.44 | 567.38
0.41 | 0.009767 | 99.56 | 478.8 | 575.9
0.42 | 0.009922 | 100.76 | 483.9 | 584.6
0.43 | 0.010306 | 101.66 | 488.86 | 592.6
0.44 | 0.010504 | 102.86 | 493.51 | 600.7
0.45 | 0.010915 | 103.94 | 497.96 | 607.9
0.46 | 0.0111 | 105.03 | 502.33 | 615.3
0.47 | 0.011517 | 106.06 | 506.46 | 622.2
0.48 | 0.011809 | 107.17 | 510.56 | 628.7
0.49 | 0.01214 | 108.29 | 514.33 | 635.1
0.5 | 0.012622 | 109.54 | 518.2 | 641.2
0.51 | 0.012949 | 110.55 | 521.86 | 646.9
0.52 | 0.013488 | 111.66 | 525.43 | 652.3
0.53 | 0.013759 | 112.91 | 528.9 | 657.7
0.54 | 0.014383 | 113.98 | 532.18 | 662.6
0.55 | 0.014727 | 115.16 | 535.45 | 667.4
0.56 | 0.015367 | 116.53 | 538.66 | 671.9
0.57 | 0.015837 | 117.58 | 541.7 | 675.8
0.58 | 0.016439 | 118.83 | 544.71 | 680.2
0.59 | 0.01704 | 120.08 | 547.58 | 684
0.6 | 0.01757 | 121.32 | 550.48 | 687.4
0.61 | 0.018279 | 122.57 | 553.16 | 690.7
0.62 | 0.018916 | 123.77 | 555.8 | 693.6
0.63 | 0.019724 | 125.08 | 558.27 | 696.5
0.64 | 0.020269 | 126.31 | 560.86 | 699.5
0.65 | 0.020998 | 127.65 | 563.29 | 701.8
0.66 | 0.02171 | 128.81 | 565.57 | 704.1
0.67 | 0.022517 | 130.1 | 567.86 | 706.4
0.68 | 0.023311 | 131.44 | 569.85 | 708.5
0.69 | 0.024056 | 132.72 | 571.7 | 710
0.7 | 0.024974 | 134.13 | 573.9 | 711.6
0.71 | 0.025632 | 135.16 | 575.7 | 713.2
0.72 | 0.026585 | 136.59 | 577.6 | 714.8
0.73 | 0.027447 | 137.91 | 579.6 | 716
0.74 | 0.028496 | 139.21 | 581.2 | 717.4
0.75 | 0.029314 | 140.51 | 582.8 | 718.4
0.76 | 0.030396 | 141.76 | 584.4 | 719.3
0.77 | 0.031185 | 143.15 | 586.2 | 720.4
0.78 | 0.032189 | 144.46 | 587.6 | 721.3
0.79 | 0.033272 | 145.85 | 588.6 | 722
0.8 | 0.034247 | 147.07 | 590.2 | 722.8
0.81 | 0.035319 | 148.5 | 591.7 | 723.6
0.82 | 0.036174 | 149.8 | 593 | 724.1
0.83 | 0.037448 | 151.23 | 594.2 | 724.9
0.84 | 0.038477 | 152.68 | 595.6 | 725.3
0.85 | 0.039583 | 153.84 | 596.5 | 725.8
0.86 | 0.040767 | 155.36 | 597.8 | 726
0.87 | 0.041995 | 156.75 | 599.2 | 726.7
0.88 | 0.043099 | 158.25 | 600.2 | 727.1
0.89 | 0.04424 | 159.68 | 601 | 727.5
0.9 | 0.045556 | 160.95 | 602.2 | 728.1
0.91 | 0.046894 | 162.47 | 603.5 | 728.5
0.92 | 0.048231 | 163.89 | 604.4 | 728.7
0.93 | 0.049375 | 165.38 | 605.5 | 729.1
0.94 | 0.050662 | 166.78 | 606.7 | 729.2
0.95 | 0.05219 | 168.26 | 607.4 | 729.9
0.96 | 0.053443 | 169.72 | 608.6 | 730.2
0.97 | 0.054759 | 171.2 | 609.8 | 730.7
0.98 | 0.056238 | 172.76 | 610.6 | 730.6
0.99 | 0.05764 | 174.07 | 611.8 | 731.3
1 | 0.05864 | 175.63 | 612.6 | 731.5