## I-V Characteristic (mA-mm)
VDS (V) | VGS = -0.300 V | VGS = 0.100 V | VGS = 0.500 V | VGS = 0.900 V
0 | -3.4138e-05 | -0.52957 | -1.0936 | -5.198
0.01 | 0.0008867 | 7.744 | 15.484 | 12.472
0.02 | 0.0015753 | 15.464 | 31.847 | 30.384
0.03 | 0.002072 | 22.598 | 48.45 | 47.909
0.04 | 0.0024835 | 29.212 | 64.51 | 65.88
0.05 | 0.0027785 | 35.149 | 80.75 | 83.22
0.06 | 0.0030293 | 40.623 | 96.79 | 100.5
0.07 | 0.0032611 | 45.421 | 112.76 | 117.91
0.08 | 0.0034063 | 49.856 | 128.21 | 134.95
0.09 | 0.0036173 | 53.503 | 143.82 | 152.12
0.1 | 0.0037421 | 56.988 | 159.39 | 168.72
0.11 | 0.0038999 | 59.72 | 174.35 | 185.57
0.12 | 0.0040604 | 62.37 | 189.18 | 202.22
0.13 | 0.0041639 | 64.71 | 203.86 | 218.71
0.14 | 0.0043598 | 66.72 | 218.15 | 234.6
0.15 | 0.0044612 | 68.75 | 232.3 | 250.83
0.16 | 0.0046245 | 70.12 | 246.02 | 266.54
0.17 | 0.0047883 | 71.88 | 259.54 | 281.86
0.18 | 0.004909 | 72.99 | 272.65 | 297.41
0.19 | 0.0051371 | 74.33 | 285.59 | 312.6
0.2 | 0.0052094 | 75.55 | 298.2 | 327.36
0.21 | 0.0054198 | 76.44 | 310.38 | 341.87
0.22 | 0.0055656 | 77.8 | 322.04 | 356.26
0.23 | 0.005705 | 78.44 | 333.65 | 370.7
0.24 | 0.005831 | 79.83 | 344.85 | 384.19
0.25 | 0.006101 | 80.68 | 355.35 | 397.87
0.26 | 0.006204 | 81.87 | 365.71 | 411.25
0.27 | 0.006475 | 82.98 | 375.73 | 424.47
0.28 | 0.006588 | 84.04 | 385.28 | 437.09
0.29 | 0.006836 | 85.47 | 394.45 | 449.7
0.3 | 0.007001 | 86.39 | 403.31 | 461.87
0.31 | 0.007176 | 87.73 | 411.83 | 473.77
0.32 | 0.007428 | 88.79 | 419.9 | 485.55
0.33 | 0.007587 | 90.08 | 427.71 | 496.92
0.34 | 0.007893 | 91.2 | 435.19 | 507.89
0.35 | 0.007994 | 92.3 | 442.36 | 518.48
0.36 | 0.008312 | 93.64 | 449.13 | 528.93
0.37 | 0.008439 | 94.44 | 455.61 | 539.28
0.38 | 0.008733 | 95.71 | 461.83 | 548.98
0.39 | 0.008927 | 96.84 | 467.7 | 558.3
0.4 | 0.009209 | 97.95 | 473.41 | 567.62
0.41 | 0.00945 | 99.05 | 478.71 | 576.4
0.42 | 0.009669 | 100.16 | 483.91 | 584.8
0.43 | 0.010035 | 101.28 | 488.78 | 593
0.44 | 0.01024 | 102.38 | 493.52 | 601
0.45 | 0.01064 | 103.49 | 497.98 | 608.6
0.46 | 0.010841 | 104.46 | 502.38 | 615.8
0.47 | 0.011256 | 105.67 | 506.67 | 622.9
0.48 | 0.011515 | 106.83 | 510.68 | 629.3
0.49 | 0.011903 | 107.87 | 514.57 | 635.9
0.5 | 0.012271 | 109.09 | 518.35 | 642.1
0.51 | 0.012655 | 110.14 | 522.11 | 647.6
0.52 | 0.01314 | 111.36 | 525.74 | 653.3
0.53 | 0.013468 | 112.62 | 529.15 | 658.6
0.54 | 0.014084 | 113.74 | 532.53 | 663.5
0.55 | 0.014451 | 115 | 535.84 | 668.3
0.56 | 0.0151 | 116.11 | 539.11 | 672.9
0.57 | 0.015503 | 117.39 | 542.13 | 677
0.58 | 0.016152 | 118.63 | 545.15 | 681
0.59 | 0.01669 | 119.88 | 548.12 | 685
0.6 | 0.017204 | 121 | 550.99 | 688.6
0.61 | 0.017966 | 122.38 | 553.74 | 692
0.62 | 0.018551 | 123.74 | 556.3 | 695.2
0.63 | 0.019359 | 124.99 | 559.02 | 698
0.64 | 0.019954 | 126.26 | 561.51 | 700.5
0.65 | 0.020756 | 127.43 | 563.91 | 703.2
0.66 | 0.021408 | 128.9 | 566.22 | 705.4
0.67 | 0.022284 | 130.17 | 568.45 | 707.6
0.68 | 0.022921 | 131.44 | 570.6 | 709.7
0.69 | 0.023813 | 132.88 | 572.5 | 711.2
0.7 | 0.024701 | 134.01 | 574.6 | 713.1
0.71 | 0.025417 | 135.52 | 576.6 | 714.8
0.72 | 0.026303 | 136.72 | 578.2 | 716.2
0.73 | 0.027184 | 138.07 | 580.2 | 717.4
0.74 | 0.028293 | 139.37 | 581.8 | 718.7
0.75 | 0.029042 | 140.7 | 583.4 | 719.7
0.76 | 0.030073 | 142.08 | 585.2 | 720.8
0.77 | 0.030976 | 143.34 | 586.6 | 721.6
0.78 | 0.031932 | 144.78 | 588.2 | 722.4
0.79 | 0.032963 | 145.93 | 589.6 | 723.5
0.8 | 0.033985 | 147.43 | 591 | 724
0.81 | 0.035131 | 148.81 | 592.6 | 724.7
0.82 | 0.036068 | 150.17 | 593.8 | 725.3
0.83 | 0.037184 | 151.64 | 595 | 725.9
0.84 | 0.03833 | 152.8 | 596.2 | 726.6
0.85 | 0.039605 | 154.33 | 597.6 | 727.1
0.86 | 0.040724 | 155.78 | 598.5 | 727.7
0.87 | 0.042034 | 157.19 | 599.9 | 728.1
0.88 | 0.043177 | 158.6 | 601 | 728.5
0.89 | 0.044163 | 159.96 | 602.2 | 728.7
0.9 | 0.045659 | 161.44 | 603.1 | 729.1
0.91 | 0.047057 | 162.94 | 604.3 | 729.5
0.92 | 0.048315 | 164.47 | 605.2 | 729.9
0.93 | 0.04946 | 165.77 | 606.5 | 730.3
0.94 | 0.050918 | 167.35 | 607.4 | 730.9
0.95 | 0.052206 | 168.8 | 608.4 | 731.3
0.96 | 0.053716 | 170.2 | 609.8 | 731.5
0.97 | 0.055204 | 171.84 | 610.6 | 731.5
0.98 | 0.056596 | 173.12 | 611.4 | 731.9
0.99 | 0.05784 | 174.67 | 612.6 | 732.3
1 | 0.05928 | 176.16 | 613.7 | 732.4