## I-V Characteristic (mA-mm)
VDS (V) | VGS = -0.300 V | VGS = 0.100 V | VGS = 0.500 V | VGS = 0.900 V
0 | -4.0845e-05 | -0.5724 | -1.0926 | -5.109
0.01 | 0.0009508 | 7.792 | 15.827 | 12.798
0.02 | 0.0016844 | 15.668 | 32.166 | 30.703
0.03 | 0.0022165 | 22.803 | 48.565 | 48.303
0.04 | 0.0026606 | 29.516 | 65.1 | 66.31
0.05 | 0.0029767 | 35.474 | 81.31 | 83.72
0.06 | 0.0032504 | 41.005 | 97.41 | 101.58
0.07 | 0.0035116 | 45.925 | 113.4 | 118.92
0.08 | 0.0036633 | 50.284 | 129.41 | 136.09
0.09 | 0.0038781 | 54.184 | 144.86 | 153.3
0.1 | 0.0040159 | 57.43 | 160.2 | 170.18
0.11 | 0.0041711 | 60.63 | 175.57 | 187.21
0.12 | 0.0043561 | 63.23 | 190.48 | 203.75
0.13 | 0.0044809 | 65.56 | 205.18 | 220.19
0.14 | 0.0046964 | 67.68 | 219.61 | 236.45
0.15 | 0.0048006 | 69.43 | 233.78 | 252.77
0.16 | 0.004988 | 71.35 | 247.7 | 268.46
0.17 | 0.0051406 | 72.54 | 261.35 | 284.13
0.18 | 0.0052813 | 74.11 | 274.44 | 299.42
0.19 | 0.0055043 | 75.25 | 287.54 | 314.61
0.2 | 0.0056085 | 76.42 | 299.98 | 329.88
0.21 | 0.005789 | 77.72 | 312.32 | 344.3
0.22 | 0.00596 | 78.56 | 324.18 | 358.66
0.23 | 0.006204 | 79.94 | 335.69 | 372.98
0.24 | 0.006325 | 80.63 | 346.76 | 386.74
0.25 | 0.0066 | 81.98 | 357.45 | 400.56
0.26 | 0.006715 | 82.99 | 367.73 | 413.69
0.27 | 0.006983 | 84.07 | 377.79 | 426.95
0.28 | 0.007133 | 85.37 | 387.35 | 439.66
0.29 | 0.007363 | 86.47 | 396.49 | 452.27
0.3 | 0.007561 | 87.8 | 405.33 | 464.47
0.31 | 0.007794 | 88.97 | 413.95 | 476.49
0.32 | 0.008038 | 90.23 | 421.96 | 487.98
0.33 | 0.008203 | 91.24 | 429.87 | 499.4
0.34 | 0.008499 | 92.52 | 437.21 | 510.59
0.35 | 0.008661 | 93.6 | 444.33 | 521.19
0.36 | 0.00898 | 94.82 | 451.18 | 531.64
0.37 | 0.009115 | 95.92 | 457.65 | 541.68
0.38 | 0.009465 | 96.95 | 463.79 | 551.37
0.39 | 0.00965 | 98.15 | 469.63 | 560.97
0.4 | 0.009903 | 99.17 | 475.33 | 570
0.41 | 0.010214 | 100.28 | 480.67 | 578.7
0.42 | 0.010474 | 101.46 | 485.74 | 587.4
0.43 | 0.010861 | 102.42 | 490.68 | 595.1
0.44 | 0.011045 | 103.65 | 495.4 | 603.3
0.45 | 0.011472 | 104.67 | 499.96 | 610.8
0.46 | 0.011699 | 105.77 | 504.23 | 618.2
0.47 | 0.01214 | 106.78 | 508.49 | 624.9
0.48 | 0.012397 | 108.01 | 512.56 | 631.9
0.49 | 0.012864 | 109.14 | 516.51 | 638
0.5 | 0.013237 | 110.27 | 520.23 | 644.1
0.51 | 0.013626 | 111.42 | 523.97 | 650
0.52 | 0.014161 | 112.44 | 527.57 | 655.4
0.53 | 0.014562 | 113.71 | 531.06 | 660.5
0.54 | 0.015171 | 114.95 | 534.47 | 665.7
0.55 | 0.015547 | 116.03 | 537.64 | 670.6
0.56 | 0.016226 | 117.42 | 540.98 | 674.8
0.57 | 0.01668 | 118.46 | 544.03 | 678.9
0.58 | 0.017345 | 119.75 | 547.04 | 683
0.59 | 0.017976 | 120.95 | 549.99 | 687
0.6 | 0.018582 | 122.26 | 552.81 | 690.2
0.61 | 0.019303 | 123.54 | 555.6 | 693.6
0.62 | 0.019845 | 124.74 | 558.25 | 696.5
0.63 | 0.020729 | 126.01 | 560.83 | 699.6
0.64 | 0.021447 | 127.33 | 563.33 | 702.5
0.65 | 0.022304 | 128.63 | 565.78 | 704.8
0.66 | 0.022975 | 129.85 | 568.14 | 707.3
0.67 | 0.02386 | 131.22 | 570.1 | 709.4
0.68 | 0.024616 | 132.54 | 572.3 | 711.7
0.69 | 0.025396 | 133.84 | 574.4 | 713.2
0.7 | 0.026397 | 135.2 | 576.6 | 714.9
0.71 | 0.027199 | 136.31 | 578.2 | 716.4
0.72 | 0.028197 | 137.77 | 580.2 | 718
0.73 | 0.029018 | 139.11 | 582.1 | 719.2
0.74 | 0.03003 | 140.43 | 583.7 | 720.5
0.75 | 0.031065 | 141.8 | 585.4 | 721.6
0.76 | 0.032102 | 143.06 | 587 | 722.8
0.77 | 0.033014 | 144.41 | 588.6 | 723.6
0.78 | 0.034044 | 145.71 | 590.4 | 724.3
0.79 | 0.03518 | 147.19 | 591.7 | 725.3
0.8 | 0.036069 | 148.34 | 593 | 725.9
0.81 | 0.037375 | 149.82 | 594.2 | 726.7
0.82 | 0.038485 | 151.22 | 595.8 | 727.7
0.83 | 0.039838 | 152.64 | 597 | 728.1
0.84 | 0.040708 | 154.05 | 598.4 | 728.7
0.85 | 0.042017 | 155.29 | 599.4 | 729.1
0.86 | 0.043197 | 156.84 | 600.7 | 729.9
0.87 | 0.044465 | 158.32 | 601.9 | 730.3
0.88 | 0.045772 | 159.75 | 603.1 | 730.9
0.89 | 0.047044 | 161.28 | 604 | 731.3
0.9 | 0.048373 | 162.58 | 605.4 | 731.5
0.91 | 0.049546 | 164.09 | 606.2 | 731.9
0.92 | 0.0511 | 165.56 | 607.4 | 732.2
0.93 | 0.052451 | 167.06 | 608.2 | 732.9
0.94 | 0.053841 | 168.52 | 609.5 | 733.1
0.95 | 0.055204 | 170.04 | 610.6 | 733.1
0.96 | 0.056703 | 171.46 | 611.8 | 733.5
0.97 | 0.0582 | 173.01 | 612.6 | 733.7
0.98 | 0.05952 | 174.57 | 613.8 | 734.1
0.99 | 0.06116 | 175.93 | 614.8 | 734.7
1 | 0.06295 | 177.5 | 615.9 | 734.9