## I-V Characteristic (mA-mm)
VDS (V) | VGS = -0.300 V | VGS = 0.100 V | VGS = 0.500 V | VGS = 0.900 V
0 | -2.8183e-05 | -0.5277 | -1.0526 | -5.2094
0.01 | 0.0008572 | 7.77 | 15.728 | 12.702
0.02 | 0.0015188 | 15.436 | 32.003 | 30.382
0.03 | 0.0019967 | 22.57 | 48.367 | 48.247
0.04 | 0.0023806 | 29.254 | 64.8 | 65.92
0.05 | 0.0026855 | 35.178 | 81.05 | 83.6
0.06 | 0.0029083 | 40.571 | 96.99 | 100.85
0.07 | 0.0031382 | 45.401 | 112.84 | 118.43
0.08 | 0.0032769 | 49.794 | 128.87 | 135.57
0.09 | 0.0034627 | 53.461 | 144.31 | 152.46
0.1 | 0.0035973 | 56.967 | 159.46 | 169.52
0.11 | 0.0037225 | 59.61 | 174.79 | 186.53
0.12 | 0.0038925 | 62.39 | 189.86 | 202.97
0.13 | 0.0039906 | 64.64 | 204.39 | 219.3
0.14 | 0.0041593 | 66.62 | 218.75 | 235.8
0.15 | 0.0042957 | 68.58 | 232.96 | 251.79
0.16 | 0.0044267 | 69.99 | 246.77 | 267.48
0.17 | 0.0045944 | 71.69 | 260.32 | 283.09
0.18 | 0.0046911 | 72.81 | 273.47 | 298.37
0.19 | 0.00489 | 74.21 | 286.52 | 313.92
0.2 | 0.0050015 | 75.24 | 298.85 | 328.54
0.21 | 0.0051589 | 76.28 | 311.04 | 343.21
0.22 | 0.0053458 | 77.46 | 323.06 | 357.66
0.23 | 0.0054397 | 78.2 | 334.55 | 371.71
0.24 | 0.0056728 | 79.6 | 345.51 | 385.73
0.25 | 0.005714 | 80.26 | 356.24 | 399.37
0.26 | 0.005969 | 81.6 | 366.59 | 412.56
0.27 | 0.006103 | 82.64 | 376.51 | 425.7
0.28 | 0.006319 | 83.72 | 386.1 | 438.7
0.29 | 0.006481 | 85.01 | 395.3 | 451.11
0.3 | 0.006684 | 86.01 | 404.09 | 463.2
0.31 | 0.006878 | 87.31 | 412.65 | 475.21
0.32 | 0.00702 | 88.33 | 420.71 | 486.92
0.33 | 0.007286 | 89.61 | 428.61 | 498.48
0.34 | 0.007409 | 90.6 | 435.93 | 509.26
0.35 | 0.007713 | 91.82 | 443.01 | 519.94
0.36 | 0.007823 | 92.93 | 449.94 | 530.55
0.37 | 0.00814 | 94 | 456.36 | 540.52
0.38 | 0.008292 | 95.21 | 462.48 | 550.4
0.39 | 0.008527 | 96.03 | 468.33 | 559.71
0.4 | 0.008757 | 97.35 | 474.05 | 569.03
0.41 | 0.009 | 98.36 | 479.36 | 577.8
0.42 | 0.00928 | 99.53 | 484.46 | 586.2
0.43 | 0.009451 | 100.63 | 489.34 | 594.3
0.44 | 0.00983 | 101.58 | 494.11 | 602.2
0.45 | 0.009981 | 102.71 | 498.59 | 609.9
0.46 | 0.010384 | 103.78 | 502.93 | 617
0.47 | 0.010587 | 104.88 | 507.08 | 623.9
0.48 | 0.01097 | 105.96 | 511.18 | 630.7
0.49 | 0.011291 | 107.06 | 515.12 | 637.1
0.5 | 0.011609 | 108.23 | 518.88 | 643
0.51 | 0.012012 | 109.35 | 522.55 | 648.9
0.52 | 0.012349 | 110.48 | 526.17 | 654.6
0.53 | 0.012866 | 111.5 | 529.64 | 659.7
0.54 | 0.013163 | 112.76 | 533.03 | 664.9
0.55 | 0.013752 | 113.93 | 536.2 | 669.3
0.56 | 0.014092 | 115.15 | 539.48 | 673.9
0.57 | 0.014692 | 116.39 | 542.59 | 678.2
0.58 | 0.015162 | 117.53 | 545.61 | 682.2
0.59 | 0.015735 | 118.8 | 548.48 | 685.9
0.6 | 0.01627 | 120.03 | 551.3 | 689.8
0.61 | 0.016782 | 121.32 | 554.09 | 693
0.62 | 0.017503 | 122.5 | 556.73 | 696.2
0.63 | 0.018069 | 123.79 | 559.32 | 698.8
0.64 | 0.018822 | 125.04 | 561.75 | 701.6
0.65 | 0.019383 | 126.29 | 564.18 | 704.2
0.66 | 0.020088 | 127.59 | 566.58 | 706.4
0.67 | 0.020776 | 128.73 | 568.73 | 708.4
0.68 | 0.021459 | 130.14 | 570.7 | 710.4
0.69 | 0.022213 | 131.37 | 572.9 | 712.2
0.7 | 0.022994 | 132.65 | 574.6 | 713.8
0.71 | 0.023804 | 134.1 | 576.6 | 715.6
0.72 | 0.02444 | 135.18 | 578.6 | 717
0.73 | 0.025397 | 136.59 | 580.5 | 718.5
0.74 | 0.026138 | 137.95 | 582.1 | 719.6
0.75 | 0.02707 | 139.19 | 583.8 | 720.4
0.76 | 0.027814 | 140.59 | 585.4 | 721.7
0.77 | 0.028815 | 141.78 | 587 | 722.4
0.78 | 0.029638 | 143.1 | 588.2 | 723.4
0.79 | 0.030549 | 144.54 | 589.8 | 724.1
0.8 | 0.031519 | 145.89 | 591.2 | 724.7
0.81 | 0.032558 | 147.12 | 592.6 | 725.5
0.82 | 0.033529 | 148.57 | 594 | 726
0.83 | 0.03448 | 149.96 | 595.1 | 726.7
0.84 | 0.035488 | 151.28 | 596.3 | 727.4
0.85 | 0.036591 | 152.73 | 597.4 | 727.9
0.86 | 0.03764 | 154 | 599 | 728.3
0.87 | 0.038566 | 155.55 | 599.9 | 728.7
0.88 | 0.039785 | 156.91 | 601.2 | 729.3
0.89 | 0.040908 | 158.31 | 602.2 | 729.7
0.9 | 0.041938 | 159.85 | 603.5 | 730.3
0.91 | 0.043184 | 161.14 | 604.4 | 730.6
0.92 | 0.044386 | 162.69 | 605.5 | 730.7
0.93 | 0.045629 | 164.13 | 606.7 | 731.1
0.94 | 0.046778 | 165.62 | 607.8 | 731.5
0.95 | 0.047959 | 167.01 | 608.6 | 731.6
0.96 | 0.049286 | 168.48 | 609.6 | 732.1
0.97 | 0.050468 | 170.02 | 610.6 | 732.5
0.98 | 0.051815 | 171.36 | 611.8 | 732.9
0.99 | 0.053117 | 172.92 | 613 | 733.1
1 | 0.054456 | 174.27 | 613.8 | 733.3