## I-V Characteristic (mA-mm)
VDS (V) | VGS = -0.300 V | VGS = 0.100 V | VGS = 0.500 V | VGS = 0.900 V
0 | -3.3192e-05 | -0.5495 | -1.0968 | -5.158
0.01 | 0.0008678 | 7.79 | 15.85 | 12.746
0.02 | 0.0015393 | 15.496 | 32.19 | 30.714
0.03 | 0.0020338 | 22.78 | 48.619 | 48.441
0.04 | 0.0024159 | 29.348 | 65.17 | 66.48
0.05 | 0.0027348 | 35.382 | 81.41 | 83.83
0.06 | 0.0029484 | 40.724 | 97.53 | 101.42
0.07 | 0.0031857 | 45.742 | 113.48 | 118.92
0.08 | 0.0033458 | 49.948 | 129.46 | 136.23
0.09 | 0.0035015 | 53.883 | 144.99 | 153.42
0.1 | 0.0036835 | 57.19 | 160.27 | 170.36
0.11 | 0.0037836 | 60.06 | 175.63 | 187.3
0.12 | 0.0039663 | 62.87 | 190.62 | 203.94
0.13 | 0.0040803 | 65.06 | 205.34 | 220.66
0.14 | 0.0042355 | 67.14 | 219.7 | 236.7
0.15 | 0.0043918 | 68.98 | 233.9 | 252.85
0.16 | 0.004489 | 70.47 | 247.77 | 268.76
0.17 | 0.0046874 | 72.17 | 261.4 | 284.17
0.18 | 0.0047875 | 73.26 | 274.47 | 299.82
0.19 | 0.0049561 | 74.78 | 287.58 | 315.03
0.2 | 0.0051252 | 75.64 | 300.06 | 329.93
0.21 | 0.0052383 | 76.9 | 312.26 | 344.58
0.22 | 0.005459 | 77.97 | 324.19 | 358.95
0.23 | 0.0055641 | 78.72 | 335.65 | 373.38
0.24 | 0.005699 | 80.21 | 346.67 | 387.18
0.25 | 0.005876 | 80.82 | 357.41 | 400.79
0.26 | 0.006113 | 82.19 | 367.67 | 414.14
0.27 | 0.006209 | 83.15 | 377.72 | 427.48
0.28 | 0.006467 | 84.39 | 387.18 | 440.11
0.29 | 0.006578 | 85.55 | 396.38 | 452.61
0.3 | 0.006826 | 86.71 | 405.21 | 464.79
0.31 | 0.006997 | 87.94 | 413.72 | 476.81
0.32 | 0.007234 | 89.08 | 421.72 | 488.5
0.33 | 0.007407 | 90.28 | 429.6 | 499.78
0.34 | 0.007599 | 91.3 | 436.94 | 510.77
0.35 | 0.007864 | 92.48 | 444.07 | 521.5
0.36 | 0.008011 | 93.65 | 450.85 | 531.89
0.37 | 0.008326 | 94.72 | 457.31 | 542.03
0.38 | 0.008451 | 95.97 | 463.46 | 551.73
0.39 | 0.008761 | 96.93 | 469.22 | 561.09
0.4 | 0.008914 | 98.1 | 474.9 | 570.2
0.41 | 0.009221 | 99.14 | 480.19 | 578.9
0.42 | 0.009437 | 100.24 | 485.33 | 587.4
0.43 | 0.009739 | 101.32 | 490.14 | 595.8
0.44 | 0.010022 | 102.38 | 494.88 | 603.5
0.45 | 0.010215 | 103.5 | 499.4 | 611
0.46 | 0.010627 | 104.55 | 503.69 | 618.2
0.47 | 0.010832 | 105.69 | 507.86 | 624.9
0.48 | 0.011291 | 106.67 | 511.93 | 631.9
0.49 | 0.011508 | 107.9 | 515.86 | 638
0.5 | 0.011965 | 109.01 | 519.63 | 643.9
0.51 | 0.012256 | 110.18 | 523.25 | 649.8
0.52 | 0.012669 | 111.36 | 526.88 | 655
0.53 | 0.013105 | 112.33 | 530.28 | 660.3
0.54 | 0.013547 | 113.61 | 533.73 | 665.3
0.55 | 0.014079 | 114.83 | 536.86 | 670
0.56 | 0.014431 | 115.95 | 540.12 | 674.4
0.57 | 0.015153 | 117.21 | 543.17 | 678.6
0.58 | 0.015481 | 118.35 | 546.19 | 682.7
0.59 | 0.016191 | 119.64 | 549.13 | 686.4
0.6 | 0.016697 | 120.9 | 551.85 | 690
0.61 | 0.017268 | 122.14 | 554.63 | 693.2
0.62 | 0.017888 | 123.33 | 557.27 | 696
0.63 | 0.018485 | 124.59 | 559.83 | 699.2
0.64 | 0.019282 | 125.85 | 562.31 | 701.7
0.65 | 0.019886 | 127.11 | 564.7 | 704
0.66 | 0.020749 | 128.43 | 567 | 706.4
0.67 | 0.021358 | 129.63 | 569.21 | 708.4
0.68 | 0.022098 | 131 | 571.1 | 710.5
0.69 | 0.022832 | 132.24 | 573.4 | 712
0.7 | 0.023606 | 133.56 | 575 | 713.9
0.71 | 0.024401 | 134.89 | 577 | 715.4
0.72 | 0.025257 | 136.05 | 579 | 716.8
0.73 | 0.026118 | 137.47 | 580.8 | 718
0.74 | 0.026931 | 138.83 | 582.3 | 719.2
0.75 | 0.027952 | 140.07 | 584.2 | 720.2
0.76 | 0.028761 | 141.27 | 585.8 | 721.2
0.77 | 0.029733 | 142.67 | 587.2 | 722
0.78 | 0.030546 | 143.98 | 588.6 | 722.9
0.79 | 0.031515 | 145.38 | 590.2 | 723.6
0.8 | 0.032539 | 146.69 | 591.8 | 724.5
0.81 | 0.033474 | 147.89 | 593 | 725.1
0.82 | 0.034519 | 149.37 | 594.2 | 725.6
0.83 | 0.03561 | 150.77 | 595.4 | 726.5
0.84 | 0.03672 | 152.12 | 597 | 726.9
0.85 | 0.037641 | 153.58 | 598.1 | 727.1
0.86 | 0.038848 | 154.73 | 599.2 | 727.8
0.87 | 0.039957 | 156.27 | 600.3 | 728.1
0.88 | 0.0411 | 157.68 | 601.4 | 728.7
0.89 | 0.042293 | 159.09 | 602.6 | 729.1
0.9 | 0.043516 | 160.51 | 603.7 | 729.7
0.91 | 0.044733 | 161.91 | 604.6 | 729.7
0.92 | 0.045677 | 163.43 | 605.8 | 730.3
0.93 | 0.047175 | 164.82 | 606.7 | 730.3
0.94 | 0.048285 | 166.29 | 608 | 730.7
0.95 | 0.049778 | 167.65 | 608.8 | 731.5
0.96 | 0.050847 | 169.16 | 610.1 | 731.5
0.97 | 0.052145 | 170.66 | 611 | 731.9
0.98 | 0.053483 | 172.15 | 612.2 | 732.2
0.99 | 0.054805 | 173.65 | 613 | 732.3
1 | 0.056286 | 174.94 | 613.9 | 732.4