## I-V Characteristic (mA-mm)
VDS (V) | VGS = -0.300 V | VGS = 0.100 V | VGS = 0.500 V | VGS = 0.900 V
0 | -2.8359e-05 | -0.52292 | -0.9526 | -5.27
0.01 | 0.0008757 | 7.779 | 15.657 | 12.718
0.02 | 0.0015357 | 15.651 | 32.187 | 30.844
0.03 | 0.0020489 | 22.758 | 48.721 | 48.483
0.04 | 0.002414 | 29.427 | 65.03 | 66.58
0.05 | 0.0027353 | 35.361 | 81.46 | 84.02
0.06 | 0.0029681 | 40.9 | 97.53 | 101.42
0.07 | 0.0031669 | 45.786 | 113.73 | 119.01
0.08 | 0.003362 | 50.111 | 129.39 | 136.24
0.09 | 0.0034932 | 53.995 | 145.06 | 153.68
0.1 | 0.0036637 | 57.12 | 160.51 | 170.4
0.11 | 0.0038073 | 60.35 | 175.7 | 187.51
0.12 | 0.0039373 | 62.91 | 190.82 | 204.19
0.13 | 0.0041049 | 65.17 | 205.56 | 220.39
0.14 | 0.0041905 | 67.31 | 219.75 | 236.92
0.15 | 0.0043703 | 68.98 | 234.08 | 253.05
0.16 | 0.0044854 | 70.83 | 248.16 | 268.88
0.17 | 0.0046135 | 72.05 | 261.49 | 284.47
0.18 | 0.0048175 | 73.57 | 274.75 | 300.04
0.19 | 0.0048955 | 74.69 | 287.82 | 315.41
0.2 | 0.0050875 | 75.82 | 300.5 | 330.26
0.21 | 0.0052082 | 77.03 | 312.67 | 344.9
0.22 | 0.0053803 | 77.72 | 324.44 | 359.49
0.23 | 0.0055798 | 79.2 | 336.11 | 373.92
0.24 | 0.0056887 | 79.86 | 347.13 | 387.64
0.25 | 0.005772 | 81.07 | 357.81 | 401.41
0.26 | 0.006012 | 82.14 | 368.29 | 414.77
0.27 | 0.006177 | 83.18 | 378.27 | 427.75
0.28 | 0.006335 | 84.42 | 387.69 | 440.82
0.29 | 0.006572 | 85.49 | 396.92 | 453.31
0.3 | 0.006718 | 86.75 | 405.84 | 465.5
0.31 | 0.006981 | 87.82 | 414.36 | 477.55
0.32 | 0.007084 | 89.13 | 422.44 | 489.19
0.33 | 0.007353 | 90.12 | 430.28 | 500.69
0.34 | 0.007474 | 91.32 | 437.75 | 511.63
0.35 | 0.007742 | 92.46 | 444.87 | 522.28
0.36 | 0.007915 | 93.64 | 451.65 | 532.88
0.37 | 0.008145 | 94.72 | 458.17 | 543.12
0.38 | 0.008392 | 95.71 | 464.35 | 552.77
0.39 | 0.008549 | 96.84 | 470.26 | 562.19
0.4 | 0.008854 | 98.01 | 475.84 | 571.3
0.41 | 0.009015 | 98.99 | 481.24 | 580.2
0.42 | 0.00937 | 100.18 | 486.4 | 588.6
0.43 | 0.009509 | 101.14 | 491.29 | 596.8
0.44 | 0.009895 | 102.31 | 495.98 | 604.6
0.45 | 0.010097 | 103.4 | 500.47 | 612.4
0.46 | 0.010423 | 104.46 | 504.87 | 619.7
0.47 | 0.010702 | 105.49 | 509.05 | 626.1
0.48 | 0.011014 | 106.69 | 513.11 | 632.9
0.49 | 0.011378 | 107.75 | 517.04 | 639.5
0.5 | 0.011651 | 108.86 | 520.87 | 645.3
0.51 | 0.01211 | 109.97 | 524.54 | 651.3
0.52 | 0.012371 | 111.04 | 528.06 | 656.7
0.53 | 0.012911 | 112.28 | 531.55 | 661.9
0.54 | 0.013227 | 113.4 | 534.86 | 667
0.55 | 0.013766 | 114.59 | 538.15 | 671.7
0.56 | 0.014241 | 115.87 | 541.39 | 676
0.57 | 0.01468 | 116.96 | 544.42 | 680.4
0.58 | 0.015233 | 118.23 | 547.46 | 684.4
0.59 | 0.015715 | 119.46 | 550.33 | 688.2
0.6 | 0.01637 | 120.66 | 553.21 | 691.6
0.61 | 0.016826 | 121.9 | 555.93 | 694.8
0.62 | 0.017481 | 123.05 | 558.57 | 698
0.63 | 0.018103 | 124.39 | 561.1 | 700.8
0.64 | 0.018768 | 125.62 | 563.64 | 703.3
0.65 | 0.019405 | 126.95 | 565.99 | 705.8
0.66 | 0.02014 | 128.09 | 568.25 | 708.2
0.67 | 0.020857 | 129.38 | 570.3 | 710.4
0.68 | 0.02148 | 130.71 | 572.5 | 712.5
0.69 | 0.022346 | 132 | 574.8 | 714
0.7 | 0.023048 | 133.35 | 576.4 | 716
0.71 | 0.023904 | 134.5 | 578.2 | 717
0.72 | 0.02454 | 135.82 | 580.2 | 718.7
0.73 | 0.025406 | 137.12 | 582.1 | 720.1
0.74 | 0.026217 | 138.39 | 584 | 721
0.75 | 0.027019 | 139.77 | 585.2 | 722
0.76 | 0.027947 | 141.06 | 587.2 | 722.9
0.77 | 0.028754 | 142.42 | 588.6 | 724
0.78 | 0.02969 | 143.73 | 589.8 | 724.7
0.79 | 0.03047 | 145.06 | 591.6 | 725.5
0.8 | 0.031592 | 146.25 | 593 | 726.5
0.81 | 0.032595 | 147.73 | 594.2 | 726.7
0.82 | 0.033523 | 149.02 | 595.4 | 727.7
0.83 | 0.034519 | 150.37 | 596.8 | 728.3
0.84 | 0.035562 | 151.86 | 598 | 728.7
0.85 | 0.036563 | 153.01 | 599.3 | 729.1
0.86 | 0.037549 | 154.53 | 600.4 | 729.7
0.87 | 0.038734 | 155.96 | 601.4 | 730.1
0.88 | 0.039683 | 157.31 | 602.6 | 730.4
0.89 | 0.040892 | 158.79 | 603.8 | 730.9
0.9 | 0.041908 | 160.16 | 604.7 | 731.5
0.91 | 0.043159 | 161.66 | 606 | 731.5
0.92 | 0.044267 | 163.09 | 607 | 731.9
0.93 | 0.045445 | 164.5 | 607.9 | 732.2
0.94 | 0.046674 | 165.93 | 609.2 | 732.4
0.95 | 0.047893 | 167.46 | 610.3 | 732.9
0.96 | 0.049181 | 168.92 | 611.1 | 733.1
0.97 | 0.050197 | 170.35 | 612.2 | 733.5
0.98 | 0.051794 | 171.9 | 613.3 | 733.8
0.99 | 0.053082 | 173.27 | 614.2 | 734.3
1 | 0.054467 | 174.81 | 615.2 | 734.5