## I-V Characteristic (mA-mm)
VDS (V) | VGS = -0.300 V | VGS = 0.100 V | VGS = 0.500 V | VGS = 0.900 V
0 | -3.1505e-05 | -0.5606 | -0.9665 | -5.347
0.01 | 0.0008066 | 7.713 | 15.624 | 12.572
0.02 | 0.0014364 | 15.396 | 32.111 | 30.408
0.03 | 0.0018867 | 22.608 | 48.533 | 48.46
0.04 | 0.0022452 | 29.108 | 64.9 | 66.04
0.05 | 0.0025302 | 35.133 | 81.19 | 83.86
0.06 | 0.0027325 | 40.387 | 97.51 | 101.16
0.07 | 0.0029512 | 45.306 | 113.37 | 118.69
0.08 | 0.0030857 | 49.549 | 129.05 | 135.95
0.09 | 0.0032361 | 53.32 | 144.68 | 152.94
0.1 | 0.0033896 | 56.7 | 159.94 | 170.18
0.11 | 0.0034987 | 59.36 | 175.45 | 186.97
0.12 | 0.0036705 | 62.12 | 190.2 | 203.56
0.13 | 0.0037526 | 64.24 | 204.91 | 220.03
0.14 | 0.0039068 | 66.52 | 219.23 | 236.2
0.15 | 0.0040233 | 68.11 | 233.42 | 252.59
0.16 | 0.0041261 | 69.76 | 247.32 | 268.21
0.17 | 0.0042951 | 71.25 | 260.79 | 283.87
0.18 | 0.0043805 | 72.38 | 273.83 | 299.23
0.19 | 0.0045589 | 73.88 | 286.92 | 314.69
0.2 | 0.0046732 | 74.7 | 299.62 | 329.52
0.21 | 0.0048224 | 76 | 311.61 | 344.23
0.22 | 0.004998 | 76.8 | 323.44 | 358.62
0.23 | 0.0050723 | 78 | 334.98 | 372.88
0.24 | 0.0052748 | 78.93 | 346.04 | 386.95
0.25 | 0.0053854 | 79.89 | 356.77 | 400.45
0.26 | 0.0055305 | 81.01 | 367 | 413.76
0.27 | 0.005633 | 81.92 | 376.97 | 426.96
0.28 | 0.005869 | 83.27 | 386.48 | 439.68
0.29 | 0.005978 | 84.15 | 395.61 | 452.41
0.3 | 0.00623 | 85.5 | 404.5 | 464.44
0.31 | 0.006306 | 86.65 | 412.93 | 476.49
0.32 | 0.006556 | 87.78 | 420.94 | 488.13
0.33 | 0.00668 | 88.95 | 428.86 | 499.56
0.34 | 0.00689 | 89.98 | 436.24 | 510.55
0.35 | 0.007067 | 91.22 | 443.28 | 521.2
0.36 | 0.00728 | 92.2 | 450.13 | 531.75
0.37 | 0.007496 | 93.36 | 456.48 | 541.79
0.38 | 0.007627 | 94.32 | 462.72 | 551.7
0.39 | 0.007897 | 95.47 | 468.49 | 561
0.4 | 0.008022 | 96.56 | 474.13 | 570.3
0.41 | 0.008339 | 97.61 | 479.46 | 578.9
0.42 | 0.008468 | 98.63 | 484.53 | 587.4
0.43 | 0.008769 | 99.64 | 489.46 | 595.4
0.44 | 0.008971 | 100.82 | 494.08 | 603.4
0.45 | 0.009232 | 101.9 | 498.61 | 611
0.46 | 0.009503 | 102.9 | 502.95 | 618.2
0.47 | 0.009739 | 104.14 | 507.03 | 625.2
0.48 | 0.010099 | 105.1 | 511.09 | 631.7
0.49 | 0.010285 | 106.21 | 514.93 | 638.1
0.5 | 0.010726 | 107.33 | 518.71 | 644.1
0.51 | 0.010965 | 108.42 | 522.35 | 650
0.52 | 0.011404 | 109.51 | 525.89 | 655.5
0.53 | 0.011695 | 110.68 | 529.34 | 660.9
0.54 | 0.012147 | 111.84 | 532.66 | 665.4
0.55 | 0.012557 | 113.05 | 535.89 | 670.2
0.56 | 0.012927 | 114.26 | 539.04 | 674.8
0.57 | 0.013463 | 115.32 | 542.15 | 678.8
0.58 | 0.013868 | 116.47 | 545.01 | 683
0.59 | 0.014435 | 117.75 | 547.96 | 687
0.6 | 0.014861 | 118.99 | 550.75 | 690.2
0.61 | 0.015404 | 120.23 | 553.49 | 693.6
0.62 | 0.015908 | 121.34 | 556.13 | 696.7
0.63 | 0.016521 | 122.68 | 558.61 | 699.6
0.64 | 0.017069 | 123.88 | 561.15 | 702
0.65 | 0.017708 | 125.12 | 563.5 | 704.4
0.66 | 0.018398 | 126.37 | 565.78 | 706.8
0.67 | 0.018938 | 127.59 | 567.93 | 708.9
0.68 | 0.019704 | 128.94 | 570 | 710.8
0.69 | 0.02027 | 130.15 | 571.9 | 712.8
0.7 | 0.020999 | 131.48 | 573.9 | 714.4
0.71 | 0.021648 | 132.64 | 575.8 | 716
0.72 | 0.02238 | 133.98 | 577.6 | 717.2
0.73 | 0.023057 | 135.26 | 579.6 | 718.5
0.74 | 0.023764 | 136.55 | 581 | 719.6
0.75 | 0.024652 | 137.89 | 582.6 | 720.6
0.76 | 0.025454 | 139.05 | 584.6 | 721.6
0.77 | 0.026362 | 140.35 | 586 | 722.1
0.78 | 0.026961 | 141.74 | 587.6 | 723.2
0.79 | 0.027863 | 142.96 | 588.6 | 724.2
0.8 | 0.02865 | 144.43 | 590.2 | 724.7
0.81 | 0.029596 | 145.61 | 591.4 | 725.5
0.82 | 0.030485 | 147.01 | 593 | 726.1
0.83 | 0.0314 | 148.33 | 594.2 | 726.7
0.84 | 0.032346 | 149.69 | 595.1 | 727.1
0.85 | 0.03311 | 151 | 596.4 | 727.7
0.86 | 0.034322 | 152.44 | 597.8 | 728.3
0.87 | 0.035159 | 153.84 | 599 | 728.4
0.88 | 0.036231 | 155.28 | 599.8 | 729
0.89 | 0.037203 | 156.65 | 601 | 729.4
0.9 | 0.038289 | 157.93 | 602.2 | 729.7
0.91 | 0.039304 | 159.39 | 603 | 729.9
0.92 | 0.040487 | 160.8 | 604.3 | 730.6
0.93 | 0.041307 | 162.23 | 605.4 | 730.9
0.94 | 0.042516 | 163.73 | 606.3 | 731.3
0.95 | 0.043701 | 164.99 | 607.4 | 731.3
0.96 | 0.044691 | 166.53 | 608.6 | 731.5
0.97 | 0.045923 | 168.04 | 609.4 | 732.1
0.98 | 0.047034 | 169.45 | 610.3 | 732.3
0.99 | 0.048355 | 170.92 | 611.5 | 732.3
1 | 0.049187 | 172.32 | 612.7 | 732.9