## I-V Characteristic (mA-mm)
VDS (V) | VGS = -0.300 V | VGS = 0.100 V | VGS = 0.500 V | VGS = 0.900 V
0 | -2.978e-05 | -0.5068 | -1.0514 | -5.5
0.01 | 0.0008397 | 7.812 | 15.624 | 12.845
0.02 | 0.0014929 | 15.496 | 32.252 | 30.588
0.03 | 0.0019597 | 22.64 | 48.76 | 48.367
0.04 | 0.0023323 | 29.366 | 65.14 | 66.48
0.05 | 0.0026347 | 35.281 | 81.66 | 84.01
0.06 | 0.0028436 | 40.707 | 97.63 | 101.49
0.07 | 0.0030727 | 45.496 | 113.64 | 119.02
0.08 | 0.0032125 | 49.955 | 129.51 | 136.55
0.09 | 0.0033819 | 53.624 | 145.29 | 153.42
0.1 | 0.0035264 | 56.82 | 160.52 | 170.5
0.11 | 0.0036394 | 59.99 | 175.99 | 187.67
0.12 | 0.0038197 | 62.4 | 190.94 | 204.42
0.13 | 0.0039067 | 64.96 | 205.63 | 220.75
0.14 | 0.0040682 | 66.8 | 220.11 | 237.12
0.15 | 0.0041922 | 68.66 | 234.4 | 253.38
0.16 | 0.0043049 | 70.21 | 248.22 | 269.13
0.17 | 0.004486 | 71.63 | 261.63 | 285.02
0.18 | 0.0045599 | 73.1 | 274.92 | 300.41
0.19 | 0.0047474 | 74.09 | 288.05 | 315.63
0.2 | 0.004872 | 75.55 | 300.5 | 330.58
0.21 | 0.0050181 | 76.28 | 312.64 | 345.31
0.22 | 0.0052119 | 77.44 | 324.63 | 360
0.23 | 0.0052919 | 78.51 | 336.15 | 374.03
0.24 | 0.0055056 | 79.3 | 347.16 | 387.95
0.25 | 0.0056144 | 80.65 | 357.93 | 401.79
0.26 | 0.005783 | 81.31 | 368.31 | 415.13
0.27 | 0.005878 | 82.75 | 378.25 | 428.31
0.28 | 0.006134 | 83.67 | 387.84 | 441.27
0.29 | 0.006248 | 84.88 | 397.06 | 453.73
0.3 | 0.006461 | 86.07 | 405.81 | 465.91
0.31 | 0.006643 | 87.19 | 414.3 | 478.13
0.32 | 0.006823 | 88.37 | 422.39 | 489.69
0.33 | 0.00704 | 89.53 | 430.34 | 501.15
0.34 | 0.0072 | 90.68 | 437.7 | 512.1
0.35 | 0.00745 | 91.66 | 444.75 | 522.83
0.36 | 0.007577 | 92.89 | 451.58 | 533.52
0.37 | 0.007903 | 94.01 | 458.02 | 543.5
0.38 | 0.007995 | 95.05 | 464.14 | 553.13
0.39 | 0.008281 | 96.21 | 470.02 | 562.66
0.4 | 0.008444 | 97.18 | 475.63 | 572
0.41 | 0.008693 | 98.27 | 481.04 | 580.5
0.42 | 0.008955 | 99.39 | 486.1 | 589.2
0.43 | 0.009187 | 100.42 | 490.97 | 597.2
0.44 | 0.009531 | 101.49 | 495.68 | 605.4
0.45 | 0.009664 | 102.56 | 500.2 | 612.7
0.46 | 0.010045 | 103.67 | 504.51 | 619.8
0.47 | 0.010251 | 104.75 | 508.62 | 626.7
0.48 | 0.010672 | 105.84 | 512.67 | 633.5
0.49 | 0.010862 | 106.85 | 516.57 | 639.9
0.5 | 0.011273 | 108.01 | 520.28 | 645.7
0.51 | 0.011631 | 109.17 | 523.99 | 651.5
0.52 | 0.01193 | 110.22 | 527.42 | 657.3
0.53 | 0.012411 | 111.48 | 530.93 | 662.2
0.54 | 0.012774 | 112.48 | 534.22 | 667.4
0.55 | 0.013303 | 113.72 | 537.48 | 671.8
0.56 | 0.0136 | 114.92 | 540.59 | 676.4
0.57 | 0.014209 | 115.99 | 543.65 | 680.5
0.58 | 0.014572 | 117.31 | 546.67 | 684.5
0.59 | 0.015114 | 118.35 | 549.5 | 688.3
0.6 | 0.015702 | 119.71 | 552.29 | 691.8
0.61 | 0.016225 | 120.88 | 554.92 | 695.2
0.62 | 0.016897 | 122.16 | 557.62 | 698.2
0.63 | 0.017354 | 123.3 | 560.15 | 701
0.64 | 0.018109 | 124.62 | 562.59 | 703.6
0.65 | 0.018634 | 125.79 | 565.05 | 706.1
0.66 | 0.0194 | 127.11 | 567.24 | 708.4
0.67 | 0.019963 | 128.42 | 569.49 | 710.5
0.68 | 0.020749 | 129.53 | 571.5 | 712.4
0.69 | 0.021398 | 130.92 | 573.5 | 714.3
0.7 | 0.022043 | 132.24 | 575.4 | 715.9
0.71 | 0.022853 | 133.44 | 577.1 | 717.2
0.72 | 0.023653 | 134.81 | 579.1 | 718.8
0.73 | 0.024451 | 135.95 | 581 | 720.1
0.74 | 0.025114 | 137.35 | 582.6 | 721.2
0.75 | 0.026022 | 138.6 | 584.2 | 722.1
0.76 | 0.026848 | 139.95 | 586 | 723
0.77 | 0.027713 | 141.16 | 587.6 | 724
0.78 | 0.028552 | 142.5 | 588.7 | 724.7
0.79 | 0.02946 | 143.82 | 590.2 | 725.5
0.8 | 0.030399 | 145.12 | 591.7 | 726
0.81 | 0.031119 | 146.55 | 593 | 727
0.82 | 0.032243 | 147.74 | 594.2 | 727.5
0.83 | 0.033215 | 149.17 | 595.8 | 728.3
0.84 | 0.034216 | 150.61 | 596.8 | 728.4
0.85 | 0.03519 | 151.86 | 597.8 | 729.1
0.86 | 0.036236 | 153.44 | 599.2 | 729.5
0.87 | 0.037188 | 154.61 | 600.3 | 730.1
0.88 | 0.038289 | 156.1 | 601.6 | 730.3
0.89 | 0.039366 | 157.51 | 602.6 | 730.7
0.9 | 0.040403 | 158.87 | 603.4 | 731.1
0.91 | 0.0417 | 160.36 | 604.6 | 731.5
0.92 | 0.042561 | 161.75 | 605.8 | 731.9
0.93 | 0.043807 | 163.19 | 607.1 | 732.2
0.94 | 0.045152 | 164.63 | 607.6 | 732.5
0.95 | 0.046318 | 166.11 | 609 | 732.9
0.96 | 0.047245 | 167.42 | 609.9 | 733.1
0.97 | 0.048513 | 168.9 | 610.9 | 733.5
0.98 | 0.049687 | 170.4 | 612.2 | 733.5
0.99 | 0.050942 | 171.86 | 613.1 | 733.9
1 | 0.052278 | 173.4 | 613.8 | 734.5